## Sheet1
Index | Frequency (Hz) | Z' (Ω) | -Z'' (Ω) | Z (Ω) | -Phase (°) | Time (s)
1 | 1000000 | 1.762637 | -4.315688 | 4.661765 | -67.78364 | 18.51623
2 | 794330 | 1.249739 | -3.572955 | 3.785215 | -70.72131 | 20.56727
3 | 630960 | 0.9289661 | -2.885346 | 3.031204 | -72.15352 | 22.5783
4 | 501190 | 0.7087828 | -2.343801 | 2.448628 | -73.1743 | 24.70434
5 | 398110 | 0.5579133 | -1.899988 | 1.980208 | -73.63563 | 26.66038
6 | 316230 | 0.5887833 | -1.427213 | 1.543892 | -67.58187 | 31.10846
7 | 251190 | 0.4669118 | -1.166345 | 1.256331 | -68.18277 | 32.77449
8 | 199530 | 0.3889625 | -0.9513323 | 1.027777 | -67.76227 | 34.53552
9 | 158490 | 0.331046 | -0.7737656 | 0.8416083 | -66.83694 | 36.28656
10 | 125890 | 0.2901323 | -0.6274043 | 0.6912401 | -65.18263 | 37.93259
11 | 100000 | 0.2612793 | -0.5083992 | 0.5716088 | -62.80022 | 42.20067
12 | 79433 | 0.2403211 | -0.4115919 | 0.4766153 | -59.72012 | 43.7667
13 | 63096 | 0.2248504 | -0.3329051 | 0.4017257 | -55.96417 | 45.48273
14 | 50119 | 0.213425 | -0.2691185 | 0.3434749 | -51.58375 | 47.19376
15 | 39811 | 0.2047458 | -0.217268 | 0.2985402 | -46.69962 | 48.84479
16 | 31623 | 0.1982883 | -0.1753044 | 0.2646694 | -41.47953 | 50.57082
17 | 25119 | 0.1933716 | -0.1412053 | 0.23944 | -36.13796 | 52.18185
18 | 19953 | 0.1897836 | -0.1136772 | 0.2212246 | -30.9209 | 53.86288
19 | 15849 | 0.1870782 | -0.09136278 | 0.2081956 | -26.02934 | 55.47391
20 | 12589 | 0.1849532 | -0.07330963 | 0.1989522 | -21.62182 | 57.08494
21 | 10000 | 0.1832365 | -0.05865735 | 0.1923962 | -17.75082 | 60.142
22 | 7943.3 | 0.1820937 | -0.04682623 | 0.1880181 | -14.4214 | 61.70303
23 | 6309.6 | 0.1810999 | -0.03716541 | 0.1848741 | -11.59725 | 63.37906
24 | 5011.9 | 0.1805267 | -0.02931044 | 0.1828907 | -9.22211 | 65.04509
25 | 3981.1 | 0.1803704 | -0.02295855 | 0.1818256 | -7.25392 | 66.69112
26 | 3162.3 | 0.1800343 | -0.01774857 | 0.180907 | -5.630278 | 68.34215
27 | 2511.9 | 0.1801734 | -0.01355249 | 0.1806824 | -4.301639 | 69.97318
28 | 1995.3 | 0.1803663 | -0.01016363 | 0.1806524 | -3.225202 | 71.60921
29 | 1584.9 | 0.1804923 | -0.007399117 | 0.1806439 | -2.347473 | 73.18024
30 | 1258.9 | 0.1808827 | -0.005211295 | 0.1809578 | -1.650255 | 74.77627
31 | 1000 | 0.1812532 | -0.003401289 | 0.1812851 | -1.075052 | 76.4423
32 | 794.33 | 0.181695 | -0.00196441 | 0.1817056 | -0.6194336 | 78.19333
33 | 630.96 | 0.1821116 | -0.0008213681 | 0.1821135 | -0.2584162 | 79.82436
34 | 501.19 | 0.1826226 | 0.0001312457 | 0.1826226 | 0.04117685 | 81.48539
35 | 398.11 | 0.1830742 | 0.0008583106 | 0.1830762 | 0.268619 | 83.11643
36 | 316.23 | 0.1835555 | 0.00142959 | 0.183561 | 0.4462293 | 84.76746
37 | 251.19 | 0.184033 | 0.001911442 | 0.1840429 | 0.595076 | 86.44849
38 | 199.53 | 0.1845912 | 0.002280875 | 0.1846053 | 0.7079312 | 88.09452
39 | 158.49 | 0.1851126 | 0.002533825 | 0.1851299 | 0.7842167 | 89.75555
40 | 125.89 | 0.1854555 | 0.002714985 | 0.1854754 | 0.8387242 | 91.43158
41 | 100 | 0.1859106 | 0.002894763 | 0.1859331 | 0.892065 | 93.12261
42 | 79.433 | 0.1863827 | 0.003025 | 0.1864073 | 0.9298315 | 94.86364
43 | 63.096 | 0.186766 | 0.003104618 | 0.1867918 | 0.9523421 | 96.67968
44 | 50.119 | 0.1872073 | 0.003237212 | 0.1872353 | 0.990667 | 98.49071
45 | 39.811 | 0.1875076 | 0.003416448 | 0.1875387 | 1.043832 | 107.9219
46 | 31.623 | 0.187922 | 0.003606767 | 0.1879566 | 1.099537 | 109.8879
47 | 25.119 | 0.1882305 | 0.003848574 | 0.1882698 | 1.171311 | 111.774
48 | 19.953 | 0.1885526 | 0.004204993 | 0.1885995 | 1.277566 | 115.241
49 | 15.849 | 0.189126 | 0.004675158 | 0.1891837 | 1.416052 | 117.4321
50 | 12.589 | 0.1894765 | 0.005315163 | 0.189551 | 1.60683 | 119.7131
51 | 10 | 0.1899136 | 0.005975166 | 0.1900076 | 1.802077 | 122.3392
52 | 7.9433 | 0.1906082 | 0.00680421 | 0.1907296 | 2.044441 | 124.9452
53 | 6.3096 | 0.1915144 | 0.007738867 | 0.1916707 | 2.313994 | 127.7312
54 | 5.0119 | 0.1926388 | 0.008809591 | 0.1928401 | 2.618377 | 130.4823
55 | 3.9811 | 0.1939393 | 0.009999993 | 0.1941969 | 2.951699 | 133.2134
56 | 3.1623 | 0.1956792 | 0.01111855 | 0.1959948 | 3.252067 | 136.0194
57 | 2.5119 | 0.1976974 | 0.01216658 | 0.1980714 | 3.521621 | 138.8705
58 | 1.9953 | 0.2000431 | 0.01294037 | 0.2004612 | 3.701188 | 141.8715
59 | 1.5849 | 0.2026679 | 0.01343891 | 0.203113 | 3.793731 | 144.9426
60 | 1.2589 | 0.2053745 | 0.01353831 | 0.2058202 | 3.771488 | 148.1836
61 | 1 | 0.2078979 | 0.01319782 | 0.2083164 | 3.632389 | 151.7197
62 | 0.79433 | 0.2103584 | 0.01243992 | 0.2107259 | 3.384347 | 155.3158
63 | 0.63096 | 0.2125247 | 0.01153903 | 0.2128377 | 3.107823 | 159.1618
64 | 0.50119 | 0.2142449 | 0.01051475 | 0.2145028 | 2.809718 | 163.3029
65 | 0.39811 | 0.2158379 | 0.009523456 | 0.2160479 | 2.526434 | 167.904
66 | 0.31623 | 0.2166895 | 0.008532812 | 0.2168574 | 2.255032 | 173.0301
67 | 0.25119 | 0.2178593 | 0.007681052 | 0.2179946 | 2.019238 | 178.7962
68 | 0.19953 | 0.218565 | 0.007019224 | 0.2186777 | 1.839424 | 185.4123
69 | 0.15849 | 0.2191673 | 0.006460612 | 0.2192625 | 1.688475 | 193.0035
70 | 0.12589 | 0.219938 | 0.006141827 | 0.2200237 | 1.599584 | 201.8746
71 | 0.1 | 0.2202841 | 0.006000978 | 0.2203659 | 1.560465 | 212.3908
72 | 0.079433 | 0.2207847 | 0.005886121 | 0.2208632 | 1.527144 | 224.907
73 | 0.063096 | 0.2214108 | 0.00597569 | 0.2214915 | 1.545989 | 240.0133
74 | 0.050119 | 0.2217872 | 0.006127157 | 0.2218718 | 1.582467 | 258.4897
75 | 0.039811 | 0.2227326 | 0.006587482 | 0.22283 | 1.694072 | 281.0361
76 | 0.031623 | 0.2233993 | 0.007293765 | 0.2235183 | 1.869986 | 308.7776
77 | 0.025119 | 0.2238761 | 0.007873362 | 0.2240145 | 2.01417 | 342.9292
78 | 0.019953 | 0.2248317 | 0.008542488 | 0.2249939 | 2.175908 | 385.366
79 | 0.015849 | 0.2256429 | 0.009340184 | 0.2258361 | 2.370328 | 438.073
80 | 0.012589 | 0.2267008 | 0.01004559 | 0.2269232 | 2.537237 | 503.7652
81 | 0.01 | 0.2279789 | 0.01098883 | 0.2282436 | 2.759583 | 585.7427