## Sheet1
Index | Frequency (Hz) | Z' (Ω) | -Z'' (Ω) | Z (Ω) | -Phase (°) | Time (s)
1 | 1000000 | 1.763318 | -4.309909 | 4.656674 | -67.74901 | 18.48623
2 | 794330 | 1.25083 | -3.566425 | 3.779413 | -70.67302 | 20.36727
3 | 630960 | 0.9287322 | -2.880742 | 3.02675 | -72.13102 | 22.3783
4 | 501190 | 0.7092524 | -2.339578 | 2.444722 | -73.13511 | 24.35934
5 | 398110 | 0.5587161 | -1.896258 | 1.976855 | -73.58284 | 26.32038
6 | 316230 | 0.5885563 | -1.424012 | 1.540847 | -67.54428 | 30.78346
7 | 251190 | 0.467333 | -1.163512 | 1.253858 | -68.11678 | 32.43449
8 | 199530 | 0.3899549 | -0.9494876 | 1.026446 | -67.67203 | 34.18552
9 | 158490 | 0.3321314 | -0.7720321 | 0.8404432 | -66.72243 | 35.94655
10 | 125890 | 0.2913384 | -0.6261079 | 0.6905717 | -65.04666 | 37.59759
11 | 100000 | 0.2623248 | -0.507111 | 0.570943 | -62.64781 | 41.90067
12 | 79433 | 0.2415022 | -0.410642 | 0.4763929 | -59.53984 | 43.45669
13 | 63096 | 0.2260586 | -0.3320691 | 0.4017118 | -55.75462 | 45.21273
14 | 50119 | 0.2146318 | -0.2683602 | 0.3436335 | -51.34753 | 46.97376
15 | 39811 | 0.2060839 | -0.2167252 | 0.2990658 | -46.44173 | 48.61479
16 | 31623 | 0.1997562 | -0.1749047 | 0.2655074 | -41.20509 | 50.29082
17 | 25119 | 0.1949061 | -0.1408859 | 0.2404937 | -35.86091 | 51.97185
18 | 19953 | 0.1912423 | -0.1133331 | 0.2223016 | -30.65163 | 53.64288
19 | 15849 | 0.1884561 | -0.09102272 | 0.2092865 | -25.78015 | 55.30391
20 | 12589 | 0.1863539 | -0.07301723 | 0.2001482 | -21.39625 | 56.96494
21 | 10000 | 0.1847715 | -0.05841919 | 0.1937867 | -17.54539 | 59.917
22 | 7943.3 | 0.1836899 | -0.04662495 | 0.1895148 | -14.24228 | 61.48803
23 | 6309.6 | 0.1828973 | -0.03702294 | 0.1866068 | -11.44346 | 63.15906
24 | 5011.9 | 0.1822025 | -0.02918945 | 0.1845258 | -9.101636 | 64.81509
25 | 3981.1 | 0.1819791 | -0.0228268 | 0.1834052 | -7.149633 | 66.47612
26 | 3162.3 | 0.1818196 | -0.01766342 | 0.1826756 | -5.548761 | 68.13215
27 | 2511.9 | 0.1818597 | -0.01349166 | 0.1823595 | -4.242842 | 69.79318
28 | 1995.3 | 0.1820025 | -0.01011927 | 0.1822836 | -3.182346 | 71.44421
29 | 1584.9 | 0.1822091 | -0.007363568 | 0.1823578 | -2.31422 | 73.06524
30 | 1258.9 | 0.1824951 | -0.005166992 | 0.1825682 | -1.621785 | 74.69127
31 | 1000 | 0.1829637 | -0.003396819 | 0.1829952 | -1.063605 | 76.3673
32 | 794.33 | 0.1833567 | -0.001981693 | 0.1833674 | -0.6192205 | 78.12834
33 | 630.96 | 0.1837162 | -0.0007970686 | 0.1837179 | -0.2485812 | 79.77436
34 | 501.19 | 0.1841938 | 0.000120564 | 0.1841939 | 0.03750291 | 81.4604
35 | 398.11 | 0.1846438 | 0.0008592403 | 0.1846458 | 0.2666241 | 83.08643
36 | 316.23 | 0.1851816 | 0.001435572 | 0.1851871 | 0.4441618 | 84.74746
37 | 251.19 | 0.185602 | 0.001901988 | 0.1856118 | 0.5871275 | 86.42849
38 | 199.53 | 0.1860653 | 0.002248819 | 0.1860789 | 0.6924533 | 88.07952
39 | 158.49 | 0.1865224 | 0.002501498 | 0.1865392 | 0.7683617 | 89.76555
40 | 125.89 | 0.1869633 | 0.00271761 | 0.1869831 | 0.8327656 | 91.49158
41 | 100 | 0.1873594 | 0.002883971 | 0.1873816 | 0.8818684 | 93.20262
42 | 79.433 | 0.1877738 | 0.002975988 | 0.1877974 | 0.9079928 | 94.95365
43 | 63.096 | 0.1882139 | 0.003068998 | 0.1882389 | 0.9341769 | 96.74968
44 | 50.119 | 0.1885405 | 0.003219499 | 0.188568 | 0.978282 | 98.57072
45 | 39.811 | 0.1888469 | 0.003378082 | 0.1888771 | 1.024794 | 108.1119
46 | 31.623 | 0.1891193 | 0.003538412 | 0.1891524 | 1.071876 | 110.0729
47 | 25.119 | 0.1894624 | 0.003806036 | 0.1895006 | 1.150838 | 111.994
48 | 19.953 | 0.1897954 | 0.004205926 | 0.189842 | 1.269485 | 115.476
49 | 15.849 | 0.1902301 | 0.004687455 | 0.1902878 | 1.411538 | 117.6771
50 | 12.589 | 0.1906521 | 0.005208055 | 0.1907232 | 1.564763 | 119.9731
51 | 10 | 0.191275 | 0.005938047 | 0.1913671 | 1.778151 | 122.6142
52 | 7.9433 | 0.1919328 | 0.006700979 | 0.1920498 | 1.999564 | 125.2502
53 | 6.3096 | 0.1927478 | 0.007708453 | 0.1929019 | 2.290177 | 128.0013
54 | 5.0119 | 0.1937707 | 0.008754353 | 0.1939684 | 2.586803 | 130.7573
55 | 3.9811 | 0.195145 | 0.009973807 | 0.1953997 | 2.925826 | 133.5134
56 | 3.1623 | 0.1968832 | 0.01109491 | 0.1971955 | 3.225365 | 136.3044
57 | 2.5119 | 0.1988927 | 0.01210229 | 0.1992606 | 3.482058 | 139.1655
58 | 1.9953 | 0.2011561 | 0.01285705 | 0.2015666 | 3.657128 | 142.2065
59 | 1.5849 | 0.2037999 | 0.01324487 | 0.2042298 | 3.7184 | 145.3526
60 | 1.2589 | 0.2064138 | 0.01336508 | 0.2068461 | 3.704671 | 148.6236
61 | 1 | 0.2089405 | 0.0130072 | 0.2093449 | 3.562246 | 152.2447
62 | 0.79433 | 0.211448 | 0.01224385 | 0.2118022 | 3.313998 | 155.8558
63 | 0.63096 | 0.213572 | 0.01131293 | 0.2138714 | 3.03213 | 159.7618
64 | 0.50119 | 0.2150488 | 0.01049675 | 0.2153049 | 2.794448 | 163.9129
65 | 0.39811 | 0.2164679 | 0.009439438 | 0.2166737 | 2.496894 | 168.444
66 | 0.31623 | 0.2174819 | 0.008589991 | 0.2176514 | 2.261865 | 173.6151
67 | 0.25119 | 0.2187027 | 0.007773349 | 0.2188408 | 2.035607 | 179.3962
68 | 0.19953 | 0.219296 | 0.006697043 | 0.2193983 | 1.749202 | 186.0723
69 | 0.15849 | 0.219837 | 0.006625614 | 0.2199368 | 1.726301 | 193.7185
70 | 0.12589 | 0.2200652 | 0.005935096 | 0.2201452 | 1.544876 | 202.5846
71 | 0.1 | 0.2211759 | 0.00563954 | 0.2212478 | 1.46061 | 213.4258
72 | 0.079433 | 0.2217018 | 0.006277961 | 0.2217906 | 1.622019 | 225.9621
73 | 0.063096 | 0.2214982 | 0.006416856 | 0.2215911 | 1.659408 | 241.1934
74 | 0.050119 | 0.2217943 | 0.006244056 | 0.2218822 | 1.612591 | 259.5897
75 | 0.039811 | 0.2223064 | 0.006062204 | 0.2223891 | 1.562045 | 282.1311
76 | 0.031623 | 0.2231398 | 0.005986831 | 0.2232201 | 1.536875 | 309.8076
77 | 0.025119 | 0.2243325 | 0.006314558 | 0.2244213 | 1.612348 | 344.0293
78 | 0.019953 | 0.2258828 | 0.006612285 | 0.2259796 | 1.676745 | 386.421
79 | 0.015849 | 0.227555 | 0.007629142 | 0.2276829 | 1.920212 | 439.173
80 | 0.012589 | 0.229231 | 0.008722892 | 0.2293969 | 2.179216 | 504.9002
81 | 0.01 | 0.2310911 | 0.01014293 | 0.2313136 | 2.513184 | 586.8778