## Sheet1
Index | Frequency (Hz) | Z' (Ω) | -Z'' (Ω) | Z (Ω) | -Phase (°) | Time (s)
1 | 1000000 | 1.741868 | -4.269487 | 4.611141 | -67.80549 | 18.98024
2 | 794330 | 1.238482 | -3.534538 | 3.745237 | -70.68983 | 20.86628
3 | 630960 | 0.9224563 | -2.856861 | 3.002096 | -72.10517 | 22.81231
4 | 501190 | 0.7039515 | -2.323887 | 2.428168 | -73.1474 | 24.98835
5 | 398110 | 0.5550982 | -1.88612 | 1.966108 | -73.60048 | 26.95439
6 | 316230 | 0.4495754 | -1.525634 | 1.590496 | -73.58076 | 30.21145
7 | 251190 | 0.463221 | -1.158537 | 1.24771 | -68.20685 | 34.59953
8 | 199530 | 0.3847355 | -0.9450663 | 1.020378 | -67.84881 | 36.27556
9 | 158490 | 0.3270072 | -0.7689146 | 0.8355617 | -66.96072 | 38.03159
10 | 125890 | 0.2861256 | -0.624133 | 0.6865929 | -65.37153 | 39.69262
11 | 100000 | 0.2570958 | -0.5057079 | 0.5673083 | -63.05176 | 43.98071
12 | 79433 | 0.235993 | -0.4094162 | 0.4725615 | -60.04027 | 45.55673
13 | 63096 | 0.2205959 | -0.3312158 | 0.3979529 | -56.33565 | 47.33276
14 | 50119 | 0.2090857 | -0.2678865 | 0.3398235 | -52.02792 | 49.0988
15 | 39811 | 0.2004865 | -0.216421 | 0.2950133 | -47.18882 | 50.75983
16 | 31623 | 0.1940022 | -0.1746416 | 0.2610298 | -41.99367 | 52.43086
17 | 25119 | 0.1890517 | -0.1406891 | 0.2356565 | -36.65601 | 54.08689
18 | 19953 | 0.1854183 | -0.1132459 | 0.2172662 | -31.41489 | 55.74792
19 | 15849 | 0.1826602 | -0.09100753 | 0.2040762 | -26.48405 | 57.41895
20 | 12589 | 0.1805792 | -0.07301794 | 0.1947831 | -22.01615 | 59.08498
21 | 10000 | 0.178906 | -0.05841311 | 0.1882006 | -18.08194 | 62.03704
22 | 7943.3 | 0.1777425 | -0.04659857 | 0.1837493 | -14.69056 | 63.63307
23 | 6309.6 | 0.1770192 | -0.03702773 | 0.1808503 | -11.81442 | 65.3041
24 | 5011.9 | 0.1763342 | -0.02919614 | 0.1787349 | -9.401326 | 66.98013
25 | 3981.1 | 0.1760167 | -0.02284633 | 0.1774932 | -7.39544 | 68.62616
26 | 3162.3 | 0.1759295 | -0.01770085 | 0.1768177 | -5.745383 | 70.27219
27 | 2511.9 | 0.1760597 | -0.01353907 | 0.1765795 | -4.397416 | 71.91322
28 | 1995.3 | 0.1761366 | -0.01014753 | 0.1764286 | -3.297263 | 73.56925
29 | 1584.9 | 0.1763317 | -0.007427944 | 0.1764881 | -2.412149 | 75.19028
30 | 1258.9 | 0.1766166 | -0.00522888 | 0.176694 | -1.695793 | 76.83131
31 | 1000 | 0.1771299 | -0.003469339 | 0.1771639 | -1.122075 | 78.51234
32 | 794.33 | 0.1775761 | -0.002045394 | 0.1775879 | -0.6599269 | 80.25837
33 | 630.96 | 0.1779021 | -0.0008933802 | 0.1779044 | -0.2877227 | 81.90941
34 | 501.19 | 0.1783536 | 3.485979e-05 | 0.1783536 | 0.01119864 | 83.57044
35 | 398.11 | 0.1788946 | 0.0007828104 | 0.1788963 | 0.2507144 | 85.20647
36 | 316.23 | 0.1793595 | 0.001352324 | 0.1793646 | 0.4319873 | 86.8675
37 | 251.19 | 0.1797969 | 0.001849684 | 0.1798064 | 0.5894172 | 88.57853
38 | 199.53 | 0.1803163 | 0.002171133 | 0.1803294 | 0.6898474 | 90.24456
39 | 158.49 | 0.1808053 | 0.002467095 | 0.1808221 | 0.7817545 | 91.94059
40 | 125.89 | 0.1812087 | 0.002671571 | 0.1812284 | 0.844654 | 93.68162
41 | 100 | 0.1816773 | 0.002797364 | 0.1816988 | 0.8821383 | 95.39266
42 | 79.433 | 0.1821304 | 0.002918994 | 0.1821538 | 0.9181977 | 97.15369
43 | 63.096 | 0.1825864 | 0.003075946 | 0.1826123 | 0.9651432 | 98.97472
44 | 50.119 | 0.1829064 | 0.003166749 | 0.1829338 | 0.991891 | 100.7958
45 | 39.811 | 0.1833496 | 0.003320477 | 0.1833796 | 1.037518 | 110.3269
46 | 31.623 | 0.1837412 | 0.003481826 | 0.1837741 | 1.085604 | 112.283
47 | 25.119 | 0.1840988 | 0.003776748 | 0.1841375 | 1.175246 | 114.189
48 | 19.953 | 0.1843267 | 0.004158737 | 0.1843737 | 1.292475 | 117.6661
49 | 15.849 | 0.1849952 | 0.004550456 | 0.1850512 | 1.40906 | 119.8471
50 | 12.589 | 0.1854011 | 0.005124111 | 0.1854719 | 1.583136 | 122.1582
51 | 10 | 0.1859432 | 0.005609968 | 0.1860278 | 1.728108 | 124.7992
52 | 7.9433 | 0.1866143 | 0.006403932 | 0.1867242 | 1.965414 | 127.4502
53 | 6.3096 | 0.1873856 | 0.007168454 | 0.1875227 | 2.190787 | 130.1963
54 | 5.0119 | 0.1885073 | 0.008297914 | 0.1886899 | 2.520479 | 132.9274
55 | 3.9811 | 0.1898832 | 0.009045657 | 0.1900985 | 2.727395 | 135.6834
56 | 3.1623 | 0.1914659 | 0.009976514 | 0.1917256 | 2.982754 | 138.5645
57 | 2.5119 | 0.1933801 | 0.01045266 | 0.1936623 | 3.093964 | 141.5205
58 | 1.9953 | 0.195516 | 0.01105402 | 0.1958282 | 3.235926 | 144.5416
59 | 1.5849 | 0.197567 | 0.01141567 | 0.1978966 | 3.306945 | 147.6426
60 | 1.2589 | 0.1999678 | 0.01151357 | 0.200299 | 3.295286 | 150.8937
61 | 1 | 0.201534 | 0.01092409 | 0.2018299 | 3.102663 | 154.5198
62 | 0.79433 | 0.203712 | 0.009346602 | 0.2039263 | 2.626971 | 158.1058
63 | 0.63096 | 0.2047244 | 0.008788234 | 0.204913 | 2.458035 | 162.1269
64 | 0.50119 | 0.2065067 | 0.009031832 | 0.2067041 | 2.504308 | 166.238
65 | 0.39811 | 0.206787 | 0.008647172 | 0.2069677 | 2.394531 | 170.7791
66 | 0.31623 | 0.2082891 | 0.007831248 | 0.2084363 | 2.15319 | 175.9051
67 | 0.25119 | 0.2107655 | 0.006140737 | 0.2108549 | 1.668864 | 181.6713
68 | 0.19953 | 0.2074662 | 0.004926854 | 0.2075247 | 1.36039 | 188.2924
69 | 0.15849 | 0.2118661 | 0.006320146 | 0.2119604 | 1.708675 | 195.9385
70 | 0.12589 | 0.2079893 | 0.006762828 | 0.2080992 | 1.862332 | 204.7897
71 | 0.1 | 0.2094003 | 0.001789889 | 0.209408 | 0.4897347 | 215.3509
72 | 0.079433 | 0.2148952 | 0.003873252 | 0.2149301 | 1.032582 | 227.9321
73 | 0.063096 | 0.2153573 | 0.01060912 | 0.2156184 | 2.820275 | 243.0484
74 | 0.050119 | 0.2093698 | 0.01194006 | 0.20971 | 3.263962 | 261.9497
75 | 0.039811 | 0.2045062 | 0.009566525 | 0.2047298 | 2.678268 | 284.4762
76 | 0.031623 | 0.2037136 | 0.005893607 | 0.2037988 | 1.657153 | 312.1277
77 | 0.025119 | 0.2041921 | 0.001684178 | 0.204199 | 0.4725654 | 346.3243
78 | 0.019953 | 0.2054254 | -0.003222339 | 0.2054507 | -0.8986781 | 388.7211
79 | 0.015849 | 0.209758 | -0.007225935 | 0.2098824 | -1.972997 | 441.9231
80 | 0.012589 | 0.2170557 | -0.0153372 | 0.2175969 | -4.041812 | 508.2503
81 | 0.01 | 0.2218993 | -0.01572634 | 0.2224559 | -4.053861 | 590.4028