## Sheet1
Index | Frequency (Hz) | Z' (Ω) | -Z'' (Ω) | Z (Ω) | -Phase (°) | Time (s)
1 | 1000000 | 1.749437 | -4.273354 | 4.617584 | -67.73665 | 18.39223
2 | 794330 | 1.242357 | -3.537266 | 3.749094 | -70.64772 | 20.26826
3 | 630960 | 0.9222971 | -2.85921 | 3.004282 | -72.12182 | 22.2343
4 | 501190 | 0.7035982 | -2.322868 | 2.42709 | -73.14841 | 24.30034
5 | 398110 | 0.5541872 | -1.882949 | 1.962809 | -73.59985 | 26.26638
6 | 316230 | 0.584301 | -1.414417 | 1.530353 | -67.55429 | 30.72446
7 | 251190 | 0.4633106 | -1.15612 | 1.2455 | -68.16175 | 32.39549
8 | 199530 | 0.3855557 | -0.9432247 | 1.018983 | -67.76705 | 34.17152
9 | 158490 | 0.328237 | -0.7667014 | 0.8340087 | -66.82347 | 35.92255
10 | 125890 | 0.2877485 | -0.6223168 | 0.6856219 | -65.185 | 37.55858
11 | 100000 | 0.2591354 | -0.5044135 | 0.5670839 | -62.8088 | 41.86166
12 | 79433 | 0.2380329 | -0.4081813 | 0.4725163 | -59.75119 | 43.42269
13 | 63096 | 0.2229183 | -0.3304616 | 0.3986194 | -55.99772 | 45.18372
14 | 50119 | 0.2113621 | -0.2670738 | 0.3405912 | -51.64193 | 46.94976
15 | 39811 | 0.2027427 | -0.2157543 | 0.2960651 | -46.78082 | 48.61579
16 | 31623 | 0.1962957 | -0.1741453 | 0.2624093 | -41.57809 | 50.27182
17 | 25119 | 0.1913502 | -0.1402927 | 0.2372698 | -36.24786 | 51.92285
18 | 19953 | 0.1876409 | -0.1129142 | 0.2189948 | -31.03772 | 53.57388
19 | 15849 | 0.1849676 | -0.0907854 | 0.2060461 | -26.14263 | 55.24491
20 | 12589 | 0.1828921 | -0.07284909 | 0.1968667 | -21.71825 | 56.90094
21 | 10000 | 0.1811569 | -0.05828605 | 0.1903027 | -17.83524 | 59.868
22 | 7943.3 | 0.1800562 | -0.04650538 | 0.1859651 | -14.482 | 61.43402
23 | 6309.6 | 0.1791508 | -0.03692766 | 0.1829171 | -11.64703 | 63.11506
24 | 5011.9 | 0.1786786 | -0.02913388 | 0.1810382 | -9.260689 | 64.78109
25 | 3981.1 | 0.1782402 | -0.02278068 | 0.1796901 | -7.283424 | 66.43212
26 | 3162.3 | 0.178138 | -0.01764972 | 0.1790102 | -5.658338 | 68.08815
27 | 2511.9 | 0.1782523 | -0.01347499 | 0.1787609 | -4.323055 | 69.73918
28 | 1995.3 | 0.1784251 | -0.01010334 | 0.1787109 | -3.240918 | 71.41021
29 | 1584.9 | 0.1786083 | -0.007381379 | 0.1787608 | -2.366526 | 73.03624
30 | 1258.9 | 0.1788804 | -0.00519129 | 0.1789557 | -1.662315 | 74.67227
31 | 1000 | 0.1793103 | -0.003425934 | 0.179343 | -1.09457 | 76.3483
32 | 794.33 | 0.1797144 | -0.002015948 | 0.1797257 | -0.6426891 | 78.10433
33 | 630.96 | 0.1801354 | -0.0008531943 | 0.1801374 | -0.271374 | 79.75037
34 | 501.19 | 0.1806255 | 3.724142e-05 | 0.1806255 | 0.01181326 | 81.41639
35 | 398.11 | 0.1810884 | 0.0007851567 | 0.1810901 | 0.2484194 | 83.05243
36 | 316.23 | 0.1815062 | 0.001350556 | 0.1815113 | 0.4263198 | 84.71346
37 | 251.19 | 0.1820397 | 0.001789822 | 0.1820485 | 0.5633164 | 86.40949
38 | 199.53 | 0.1824569 | 0.002196648 | 0.1824701 | 0.6897661 | 88.06552
39 | 158.49 | 0.1829341 | 0.002440151 | 0.1829503 | 0.764221 | 89.75155
40 | 125.89 | 0.1834584 | 0.002650767 | 0.1834776 | 0.8278018 | 91.48258
41 | 100 | 0.1837819 | 0.002796903 | 0.1838032 | 0.8718942 | 93.18362
42 | 79.433 | 0.1841867 | 0.002913058 | 0.1842097 | 0.9061026 | 94.92964
43 | 63.096 | 0.1846912 | 0.003035889 | 0.1847162 | 0.9417229 | 96.72568
44 | 50.119 | 0.1850393 | 0.003178865 | 0.1850666 | 0.9842106 | 98.53171
45 | 39.811 | 0.1853376 | 0.003301651 | 0.185367 | 1.020574 | 107.9629
46 | 31.623 | 0.1856726 | 0.003511214 | 0.1857057 | 1.083379 | 109.9189
47 | 25.119 | 0.1860633 | 0.003802657 | 0.1861021 | 1.170816 | 111.85
48 | 19.953 | 0.1863684 | 0.004120957 | 0.186414 | 1.266711 | 115.317
49 | 15.849 | 0.1868458 | 0.004636752 | 0.1869034 | 1.421556 | 117.5381
50 | 12.589 | 0.1873245 | 0.005110843 | 0.1873942 | 1.562834 | 119.8541
51 | 10 | 0.1878244 | 0.005893715 | 0.1879168 | 1.797286 | 122.4802
52 | 7.9433 | 0.1885317 | 0.006692034 | 0.1886505 | 2.032891 | 125.1262
53 | 6.3096 | 0.1894427 | 0.007650076 | 0.1895971 | 2.312462 | 127.8823
54 | 5.0119 | 0.1905207 | 0.008695684 | 0.190719 | 2.613262 | 130.6683
55 | 3.9811 | 0.1917966 | 0.009796711 | 0.1920466 | 2.92405 | 133.4094
56 | 3.1623 | 0.193614 | 0.01084843 | 0.1939177 | 3.206998 | 136.2504
57 | 2.5119 | 0.1956122 | 0.01175774 | 0.1959652 | 3.439761 | 139.1365
58 | 1.9953 | 0.1978483 | 0.01245754 | 0.1982401 | 3.602881 | 142.1775
59 | 1.5849 | 0.2004281 | 0.01282729 | 0.2008381 | 3.661906 | 145.3186
60 | 1.2589 | 0.2028469 | 0.01284556 | 0.2032532 | 3.623497 | 148.5946
61 | 1 | 0.2053387 | 0.0124122 | 0.2057135 | 3.459173 | 152.1807
62 | 0.79433 | 0.2074956 | 0.01158245 | 0.2078186 | 3.194948 | 155.7318
63 | 0.63096 | 0.2094848 | 0.01074048 | 0.20976 | 2.935038 | 159.6328
64 | 0.50119 | 0.2110141 | 0.009815307 | 0.2112422 | 2.66319 | 163.7739
65 | 0.39811 | 0.2123227 | 0.008945488 | 0.2125111 | 2.412534 | 168.31
66 | 0.31623 | 0.2134132 | 0.008071209 | 0.2135658 | 2.165873 | 173.4561
67 | 0.25119 | 0.2144319 | 0.007280026 | 0.2145554 | 1.944462 | 179.2322
68 | 0.19953 | 0.2149817 | 0.006511618 | 0.2150803 | 1.734911 | 185.9183
69 | 0.15849 | 0.2155526 | 0.006314931 | 0.2156451 | 1.678084 | 193.5795
70 | 0.12589 | 0.2160998 | 0.005773041 | 0.2161769 | 1.530275 | 202.4356
71 | 0.1 | 0.2168445 | 0.005401414 | 0.2169117 | 1.426895 | 213.0318
72 | 0.079433 | 0.217429 | 0.00595673 | 0.2175106 | 1.569294 | 225.6631
73 | 0.063096 | 0.2175387 | 0.006099325 | 0.2176242 | 1.606032 | 240.8093
74 | 0.050119 | 0.2178912 | 0.006081848 | 0.2179761 | 1.598843 | 259.1857
75 | 0.039811 | 0.2186292 | 0.00624317 | 0.2187183 | 1.635693 | 281.7721
76 | 0.031623 | 0.2192233 | 0.006546439 | 0.219321 | 1.710457 | 309.4236
77 | 0.025119 | 0.2202569 | 0.00685559 | 0.2203635 | 1.78278 | 343.6002
78 | 0.019953 | 0.2215138 | 0.007178844 | 0.22163 | 1.856199 | 386.052
79 | 0.015849 | 0.223056 | 0.007887947 | 0.2231954 | 2.025311 | 438.729
80 | 0.012589 | 0.2249786 | 0.008898132 | 0.2251545 | 2.264925 | 504.4012
81 | 0.01 | 0.2266626 | 0.01012366 | 0.2268886 | 2.557361 | 586.3687