## Sheet1
Index | Frequency (Hz) | Z' (Ω) | -Z'' (Ω) | Z (Ω) | -Phase (°) | Time (s)
1 | 1000000 | 1.745306 | -4.270203 | 4.613104 | -67.76931 | 18.68424
2 | 794330 | 1.239842 | -3.537272 | 3.748266 | -70.68403 | 20.71027
3 | 630960 | 0.9235763 | -2.857241 | 3.002802 | -72.08706 | 22.74631
4 | 501190 | 0.7040048 | -2.322262 | 2.426628 | -73.13507 | 24.86735
5 | 398110 | 0.5549697 | -1.884466 | 1.964486 | -73.59046 | 26.83339
6 | 316230 | 0.5838146 | -1.4154 | 1.531077 | -67.58516 | 31.28647
7 | 251190 | 0.4623743 | -1.156928 | 1.245902 | -68.21554 | 32.9525
8 | 199530 | 0.3846171 | -0.9440913 | 1.019431 | -67.83431 | 34.72353
9 | 158490 | 0.3268063 | -0.7679535 | 0.8345987 | -66.94758 | 36.48956
10 | 125890 | 0.2859371 | -0.6232445 | 0.6857067 | -65.35491 | 38.1406
11 | 100000 | 0.2571886 | -0.5052014 | 0.566899 | -63.02021 | 42.35368
12 | 79433 | 0.236033 | -0.4089119 | 0.4721446 | -60.00551 | 43.9047
13 | 63096 | 0.2205697 | -0.3308436 | 0.3976286 | -56.30905 | 45.66573
14 | 50119 | 0.20912 | -0.2676324 | 0.3396443 | -51.99698 | 47.43177
15 | 39811 | 0.2004365 | -0.2162402 | 0.2948468 | -47.17206 | 49.1828
16 | 31623 | 0.1938305 | -0.1744794 | 0.2607937 | -41.99243 | 50.82883
17 | 25119 | 0.1889107 | -0.1405887 | 0.2354834 | -36.65689 | 52.48486
18 | 19953 | 0.1851551 | -0.1131277 | 0.2169799 | -31.42446 | 54.14589
19 | 15849 | 0.1824508 | -0.09095889 | 0.2038671 | -26.49806 | 55.80692
20 | 12589 | 0.1804451 | -0.07301082 | 0.1946562 | -22.029 | 57.48795
21 | 10000 | 0.1788745 | -0.05844141 | 0.1881794 | -18.09312 | 60.43501
22 | 7943.3 | 0.1778699 | -0.04665594 | 0.1838871 | -14.69778 | 62.01604
23 | 6309.6 | 0.1769416 | -0.03705328 | 0.1807797 | -11.82738 | 63.71207
24 | 5011.9 | 0.176358 | -0.02923143 | 0.1787642 | -9.411239 | 65.3781
25 | 3981.1 | 0.1760239 | -0.02288317 | 0.1775051 | -7.406932 | 67.02913
26 | 3162.3 | 0.1759287 | -0.01773286 | 0.1768201 | -5.755731 | 68.67016
27 | 2511.9 | 0.1759671 | -0.01354704 | 0.1764877 | -4.402302 | 70.32119
28 | 1995.3 | 0.1761144 | -0.01017162 | 0.1764079 | -3.305487 | 71.98222
29 | 1584.9 | 0.1763394 | -0.007454665 | 0.1764969 | -2.420711 | 73.60825
30 | 1258.9 | 0.1766648 | -0.005267189 | 0.1767433 | -1.707744 | 75.25928
31 | 1000 | 0.1770294 | -0.003488291 | 0.1770637 | -1.128844 | 76.93031
32 | 794.33 | 0.1773719 | -0.002061237 | 0.1773838 | -0.6658038 | 78.68634
33 | 630.96 | 0.1777555 | -0.0009229681 | 0.1777579 | -0.2974968 | 80.31738
34 | 501.19 | 0.1781864 | -1.404878e-06 | 0.1781864 | -0.000451738 | 81.99841
35 | 398.11 | 0.1786067 | 0.0007365447 | 0.1786082 | 0.2362771 | 83.64444
36 | 316.23 | 0.1790388 | 0.001324979 | 0.1790437 | 0.4240105 | 85.31047
37 | 251.19 | 0.17954 | 0.001775621 | 0.1795488 | 0.5666272 | 87.0015
38 | 199.53 | 0.1800115 | 0.002141922 | 0.1800242 | 0.6817192 | 88.65253
39 | 158.49 | 0.1804482 | 0.002396584 | 0.1804641 | 0.7609169 | 90.34356
40 | 125.89 | 0.1809029 | 0.002569681 | 0.1809212 | 0.8138175 | 92.0946
41 | 100 | 0.1813024 | 0.002757073 | 0.1813234 | 0.8712319 | 93.79563
42 | 79.433 | 0.1816729 | 0.002882437 | 0.1816957 | 0.9089834 | 95.54166
43 | 63.096 | 0.1821028 | 0.002988815 | 0.1821273 | 0.940299 | 97.34769
44 | 50.119 | 0.1825571 | 0.003093472 | 0.1825833 | 0.9707973 | 99.14373
45 | 39.811 | 0.1828871 | 0.003264541 | 0.1829163 | 1.022623 | 108.5799
46 | 31.623 | 0.1832305 | 0.003481078 | 0.1832635 | 1.088395 | 110.5409
47 | 25.119 | 0.183508 | 0.003737738 | 0.1835461 | 1.166853 | 112.457
48 | 19.953 | 0.1838542 | 0.004049052 | 0.1838988 | 1.261631 | 115.949
49 | 15.849 | 0.184287 | 0.004582219 | 0.1843439 | 1.424342 | 118.1501
50 | 12.589 | 0.1848255 | 0.00504586 | 0.1848943 | 1.563825 | 120.4561
51 | 10 | 0.1854117 | 0.005733091 | 0.1855003 | 1.771071 | 123.0972
52 | 7.9433 | 0.1861233 | 0.006422096 | 0.1862341 | 1.976179 | 125.7432
53 | 6.3096 | 0.1870038 | 0.007327841 | 0.1871473 | 2.244017 | 128.5043
54 | 5.0119 | 0.1880801 | 0.008287049 | 0.1882626 | 2.522893 | 131.3103
55 | 3.9811 | 0.1894438 | 0.009330357 | 0.1896734 | 2.819614 | 134.1014
56 | 3.1623 | 0.191289 | 0.01022506 | 0.1915621 | 3.059746 | 137.0374
57 | 2.5119 | 0.1927291 | 0.01068902 | 0.1930253 | 3.174451 | 139.9885
58 | 1.9953 | 0.1952282 | 0.01134941 | 0.1955578 | 3.327092 | 143.0095
59 | 1.5849 | 0.1975444 | 0.01171537 | 0.1978915 | 3.39395 | 146.1556
60 | 1.2589 | 0.1999184 | 0.0114771 | 0.2002476 | 3.285681 | 149.4167
61 | 1 | 0.2021693 | 0.01117327 | 0.2024778 | 3.163341 | 152.9777
62 | 0.79433 | 0.2035169 | 0.01007733 | 0.2037662 | 2.834739 | 156.5888
63 | 0.63096 | 0.2049204 | 0.009451412 | 0.2051383 | 2.640745 | 160.4749
64 | 0.50119 | 0.2068569 | 0.008196825 | 0.2070192 | 2.269192 | 164.6159
65 | 0.39811 | 0.207701 | 0.007657871 | 0.2078421 | 2.111521 | 169.227
66 | 0.31623 | 0.2087029 | 0.007210868 | 0.2088275 | 1.978832 | 174.4231
67 | 0.25119 | 0.2090583 | 0.005809812 | 0.209139 | 1.591863 | 180.2092
68 | 0.19953 | 0.2087558 | 0.006257668 | 0.2088495 | 1.716986 | 186.8703
69 | 0.15849 | 0.2112947 | 0.004453246 | 0.2113416 | 1.207387 | 194.4915
70 | 0.12589 | 0.2109719 | 0.00696773 | 0.211087 | 1.891609 | 203.3577
71 | 0.1 | 0.2099589 | 0.004916352 | 0.2100164 | 1.34138 | 213.9139
72 | 0.079433 | 0.2125621 | 0.003299929 | 0.2125877 | 0.8894194 | 226.4851
73 | 0.063096 | 0.215336 | 0.00474149 | 0.2153882 | 1.261393 | 241.6464
74 | 0.050119 | 0.2163017 | 0.008360928 | 0.2164632 | 2.21361 | 260.0477
75 | 0.039811 | 0.2148357 | 0.01061384 | 0.2150978 | 2.828368 | 282.5591
76 | 0.031623 | 0.2130065 | 0.01132072 | 0.2133071 | 3.042254 | 310.2206
77 | 0.025119 | 0.211144 | 0.01110393 | 0.2114357 | 3.010377 | 344.4373
78 | 0.019953 | 0.2095592 | 0.01015727 | 0.2098052 | 2.774939 | 386.9391
79 | 0.015849 | 0.2095033 | 0.008723495 | 0.2096848 | 2.384358 | 439.706
80 | 0.012589 | 0.2085209 | 0.007451342 | 0.208654 | 2.046552 | 505.3782
81 | 0.01 | 0.2082546 | 0.006215017 | 0.2083473 | 1.709391 | 587.4008