## Sheet1
Index | Frequency (Hz) | Z' (Ω) | -Z'' (Ω) | Z (Ω) | -Phase (°) | Time (s)
1 | 1000000 | 1.781611 | -4.358906 | 4.708949 | -67.76875 | 18.91224
2 | 794330 | 1.267593 | -3.609337 | 3.825455 | -70.64881 | 20.79327
3 | 630960 | 0.9424047 | -2.9157 | 3.064218 | -72.08827 | 22.65931
4 | 501190 | 0.7204553 | -2.368194 | 2.475358 | -73.07911 | 24.85035
5 | 398110 | 0.5685904 | -1.919424 | 2.00187 | -73.49915 | 26.81638
6 | 316230 | 0.6021031 | -1.442463 | 1.563083 | -67.3437 | 31.26947
7 | 251190 | 0.4790175 | -1.178328 | 1.271972 | -67.87712 | 32.9255
8 | 199530 | 0.4003762 | -0.9614174 | 1.041453 | -67.39102 | 34.69153
9 | 158490 | 0.3418937 | -0.7814371 | 0.8529567 | -66.3697 | 36.45256
10 | 125890 | 0.3006171 | -0.6341285 | 0.701776 | -64.63608 | 38.10359
11 | 100000 | 0.2714296 | -0.5135898 | 0.5809032 | -62.14377 | 42.40167
12 | 79433 | 0.2503341 | -0.4159344 | 0.4854571 | -58.95796 | 43.9577
13 | 63096 | 0.2347898 | -0.336551 | 0.410357 | -55.09902 | 45.70873
14 | 50119 | 0.2232484 | -0.2723486 | 0.3521557 | -50.658 | 47.47977
15 | 39811 | 0.214376 | -0.2199859 | 0.3071659 | -45.73995 | 49.2508
16 | 31623 | 0.2077918 | -0.1776435 | 0.2733764 | -40.52749 | 50.92683
17 | 25119 | 0.2026723 | -0.1431547 | 0.2481316 | -35.23494 | 52.58786
18 | 19953 | 0.1989545 | -0.1153286 | 0.2299643 | -30.09973 | 54.24389
19 | 15849 | 0.1960577 | -0.09270409 | 0.2168702 | -25.3067 | 55.90492
20 | 12589 | 0.1938717 | -0.07440536 | 0.2076593 | -20.99613 | 57.55095
21 | 10000 | 0.1922392 | -0.05957504 | 0.2012588 | -17.21824 | 60.53301
22 | 7943.3 | 0.1910322 | -0.04754018 | 0.1968587 | -13.97473 | 62.09904
23 | 6309.6 | 0.1900598 | -0.03772038 | 0.1937667 | -11.22539 | 63.75007
24 | 5011.9 | 0.1895667 | -0.02977356 | 0.1918906 | -8.926023 | 65.4061
25 | 3981.1 | 0.1892697 | -0.0232934 | 0.1906977 | -7.016106 | 67.05713
26 | 3162.3 | 0.1891427 | -0.01803691 | 0.1900008 | -5.447334 | 68.71316
27 | 2511.9 | 0.189118 | -0.01378544 | 0.1896198 | -4.169104 | 70.38419
28 | 1995.3 | 0.189213 | -0.01033649 | 0.1894951 | -3.126895 | 72.06522
29 | 1584.9 | 0.1894932 | -0.007557573 | 0.1896438 | -2.283922 | 73.70125
30 | 1258.9 | 0.1898472 | -0.005323306 | 0.1899218 | -1.60615 | 75.34228
31 | 1000 | 0.1902698 | -0.003511698 | 0.1903022 | -1.057354 | 77.00332
32 | 794.33 | 0.1906974 | -0.002068107 | 0.1907086 | -0.6213464 | 78.75935
33 | 630.96 | 0.191096 | -0.0009030069 | 0.1910982 | -0.270744 | 80.40038
34 | 501.19 | 0.1915603 | 4.466533e-05 | 0.1915603 | 0.01335942 | 82.09141
35 | 398.11 | 0.1920274 | 0.0007920485 | 0.192029 | 0.2363245 | 83.72244
36 | 316.23 | 0.1925163 | 0.001397367 | 0.1925214 | 0.4158705 | 85.38347
37 | 251.19 | 0.192996 | 0.001901176 | 0.1930054 | 0.5643942 | 87.0645
38 | 199.53 | 0.1935092 | 0.002201789 | 0.1935217 | 0.6518955 | 88.73053
39 | 158.49 | 0.193939 | 0.002454257 | 0.1939546 | 0.725027 | 90.45656
40 | 125.89 | 0.1944753 | 0.002675454 | 0.1944937 | 0.788185 | 92.2126
41 | 100 | 0.1947552 | 0.002826775 | 0.1947758 | 0.8315611 | 93.91363
42 | 79.433 | 0.1953368 | 0.002990077 | 0.1953596 | 0.8769748 | 95.66966
43 | 63.096 | 0.1957212 | 0.003049373 | 0.195745 | 0.8926066 | 97.47069
44 | 50.119 | 0.196126 | 0.003205257 | 0.1961521 | 0.936293 | 99.27673
45 | 39.811 | 0.1964212 | 0.003331966 | 0.1964495 | 0.9718364 | 108.7129
46 | 31.623 | 0.1966608 | 0.003482304 | 0.1966917 | 1.014439 | 110.6739
47 | 25.119 | 0.1971275 | 0.003770078 | 0.1971635 | 1.095653 | 112.605
48 | 19.953 | 0.1975108 | 0.004157861 | 0.1975546 | 1.205973 | 116.092
49 | 15.849 | 0.1978433 | 0.004657387 | 0.1978982 | 1.348538 | 118.2781
50 | 12.589 | 0.1984248 | 0.005189794 | 0.1984926 | 1.498228 | 120.6091
51 | 10 | 0.1990229 | 0.005851802 | 0.1991089 | 1.684163 | 123.2652
52 | 7.9433 | 0.1995917 | 0.00671919 | 0.1997047 | 1.928116 | 125.8812
53 | 6.3096 | 0.2005759 | 0.007590019 | 0.2007195 | 2.167103 | 128.6573
54 | 5.0119 | 0.2015511 | 0.008696415 | 0.2017386 | 2.470634 | 131.4433
55 | 3.9811 | 0.2029705 | 0.009719329 | 0.2032031 | 2.741538 | 134.1994
56 | 3.1623 | 0.204474 | 0.01077692 | 0.2047578 | 3.017017 | 137.0054
57 | 2.5119 | 0.2065665 | 0.01166585 | 0.2068957 | 3.232349 | 139.8665
58 | 1.9953 | 0.2087705 | 0.01240064 | 0.2091384 | 3.399285 | 142.8525
59 | 1.5849 | 0.2111939 | 0.0128001 | 0.2115815 | 3.468355 | 145.9986
60 | 1.2589 | 0.2137941 | 0.01284631 | 0.2141797 | 3.438613 | 149.2697
61 | 1 | 0.2161359 | 0.0125923 | 0.2165024 | 3.334342 | 152.8607
62 | 0.79433 | 0.2183805 | 0.0115679 | 0.2186867 | 3.032198 | 156.4018
63 | 0.63096 | 0.2200448 | 0.01065298 | 0.2203025 | 2.771685 | 160.2329
64 | 0.50119 | 0.2223293 | 0.009638004 | 0.2225381 | 2.482225 | 164.3739
65 | 0.39811 | 0.2234209 | 0.009110687 | 0.2236066 | 2.335121 | 169.035
66 | 0.31623 | 0.224738 | 0.008112331 | 0.2248844 | 2.067299 | 174.0961
67 | 0.25119 | 0.225369 | 0.006750377 | 0.2254701 | 1.715642 | 179.8872
68 | 0.19953 | 0.2253533 | 0.006936237 | 0.22546 | 1.762973 | 186.4683
69 | 0.15849 | 0.2271679 | 0.005551909 | 0.2272357 | 1.400011 | 194.1195
70 | 0.12589 | 0.226876 | 0.006946429 | 0.2269823 | 1.753719 | 203.0306
71 | 0.1 | 0.2263017 | 0.005064103 | 0.2263583 | 1.281932 | 213.5918
72 | 0.079433 | 0.2284843 | 0.004055989 | 0.2285203 | 1.016991 | 226.2231
73 | 0.063096 | 0.2308962 | 0.005578868 | 0.2309636 | 1.3841 | 241.3494
74 | 0.050119 | 0.2307962 | 0.008084225 | 0.2309378 | 2.00611 | 259.7557
75 | 0.039811 | 0.2296229 | 0.00959141 | 0.2298232 | 2.391869 | 282.3421
76 | 0.031623 | 0.2281135 | 0.0100886 | 0.2283365 | 2.532326 | 309.9986
77 | 0.025119 | 0.2272521 | 0.009892414 | 0.2274673 | 2.492544 | 344.2603
78 | 0.019953 | 0.2282009 | 0.009604307 | 0.2284029 | 2.409989 | 386.712
79 | 0.015849 | 0.224453 | 0.007972287 | 0.2245945 | 2.034219 | 439.469
80 | 0.012589 | 0.2244043 | 0.005742588 | 0.2244778 | 1.4659 | 505.0862
81 | 0.01 | 0.2219755 | 0.008085296 | 0.2221227 | 2.086035 | 587.1488