## Sheet1
Index | Frequency (Hz) | Z' (Ω) | -Z'' (Ω) | Z (Ω) | -Phase (°) | Time (s)
1 | 1000000 | 1.784641 | -4.359281 | 4.710443 | -67.73635 | 18.93324
2 | 794330 | 1.26872 | -3.60953 | 3.826011 | -70.63385 | 20.85427
3 | 630960 | 0.9442942 | -2.916545 | 3.065604 | -72.05952 | 22.87531
4 | 501190 | 0.7228845 | -2.368836 | 2.47668 | -73.02967 | 24.98635
5 | 398110 | 0.5707732 | -1.919965 | 2.00301 | -73.44368 | 26.94739
6 | 316230 | 0.6006195 | -1.441253 | 1.561395 | -67.37684 | 31.40547
7 | 251190 | 0.478019 | -1.177119 | 1.270477 | -67.89831 | 33.0565
8 | 199530 | 0.399541 | -0.9609183 | 1.040671 | -67.42291 | 36.21856
9 | 158490 | 0.3411183 | -0.780904 | 0.8521577 | -66.4031 | 37.87459
10 | 125890 | 0.2998376 | -0.633167 | 0.7005734 | -64.66 | 39.52062
11 | 100000 | 0.2707609 | -0.5130362 | 0.5801014 | -62.17662 | 43.7637
12 | 79433 | 0.2496437 | -0.4152485 | 0.4845135 | -58.98609 | 45.30973
13 | 63096 | 0.2341448 | -0.33571 | 0.4092982 | -55.10571 | 47.08576
14 | 50119 | 0.2226347 | -0.2713208 | 0.3509717 | -50.62911 | 48.76179
15 | 39811 | 0.2139576 | -0.2190802 | 0.3062254 | -45.67773 | 50.45282
16 | 31623 | 0.2075252 | -0.1766965 | 0.272559 | -40.4126 | 52.10885
17 | 25119 | 0.2026541 | -0.1423243 | 0.2476386 | -35.08044 | 53.77988
18 | 19953 | 0.199059 | -0.1144414 | 0.2296113 | -29.8951 | 55.43092
19 | 15849 | 0.1963943 | -0.09191711 | 0.2168397 | -25.08069 | 57.09195
20 | 12589 | 0.1943447 | -0.07370742 | 0.2078524 | -20.7698 | 58.74297
21 | 10000 | 0.1928317 | -0.05894981 | 0.2016411 | -16.99871 | 61.71503
22 | 7943.3 | 0.1917376 | -0.0470121 | 0.197417 | -13.77655 | 63.28106
23 | 6309.6 | 0.1909887 | -0.03731241 | 0.1945994 | -11.05433 | 64.94709
24 | 5011.9 | 0.1905436 | -0.0294445 | 0.1928052 | -8.784375 | 66.60812
25 | 3981.1 | 0.1901892 | -0.02302471 | 0.1915778 | -6.902759 | 68.24915
26 | 3162.3 | 0.1901091 | -0.01780563 | 0.1909411 | -5.350716 | 69.90518
27 | 2511.9 | 0.1902365 | -0.01360907 | 0.1907226 | -4.091833 | 71.57122
28 | 1995.3 | 0.1904521 | -0.01019492 | 0.1907248 | -3.064125 | 73.24224
29 | 1584.9 | 0.1908228 | -0.007442063 | 0.1909679 | -2.233395 | 74.88327
30 | 1258.9 | 0.1910738 | -0.005224956 | 0.1911452 | -1.566376 | 76.50931
31 | 1000 | 0.1915024 | -0.003439355 | 0.1915333 | -1.028913 | 78.19034
32 | 794.33 | 0.1920524 | -0.00199264 | 0.1920627 | -0.5944513 | 79.95137
33 | 630.96 | 0.1924059 | -0.0008382173 | 0.1924078 | -0.2496077 | 81.5874
34 | 501.19 | 0.1928895 | 0.0001290216 | 0.1928896 | 0.03832447 | 83.27343
35 | 398.11 | 0.1933354 | 0.0008537489 | 0.1933373 | 0.2530105 | 84.89946
36 | 316.23 | 0.1938115 | 0.001441381 | 0.1938168 | 0.4261024 | 86.59549
37 | 251.19 | 0.1943256 | 0.001857661 | 0.1943344 | 0.5477041 | 88.33153
38 | 199.53 | 0.1947274 | 0.002236143 | 0.1947403 | 0.6579245 | 89.99255
39 | 158.49 | 0.1950569 | 0.002509598 | 0.1950731 | 0.7371254 | 91.66859
40 | 125.89 | 0.195494 | 0.00272226 | 0.195513 | 0.7977939 | 93.42962
41 | 100 | 0.1958744 | 0.002863819 | 0.1958953 | 0.8376442 | 95.14565
42 | 79.433 | 0.1963031 | 0.002968946 | 0.1963255 | 0.8664925 | 96.89168
43 | 63.096 | 0.1967934 | 0.003066892 | 0.1968173 | 0.8928437 | 98.70772
44 | 50.119 | 0.1972045 | 0.003212205 | 0.1972307 | 0.933191 | 100.5187
45 | 39.811 | 0.1974764 | 0.00334586 | 0.1975047 | 0.9706747 | 110.0449
46 | 31.623 | 0.1977492 | 0.003521277 | 0.1977805 | 1.020146 | 112.016
47 | 25.119 | 0.1981723 | 0.003806888 | 0.1982089 | 1.100516 | 113.942
48 | 19.953 | 0.1984824 | 0.00418912 | 0.1985266 | 1.209091 | 117.4441
49 | 15.849 | 0.1988735 | 0.004640432 | 0.1989277 | 1.336673 | 119.6701
50 | 12.589 | 0.1992563 | 0.005240569 | 0.1993252 | 1.506569 | 121.9761
51 | 10 | 0.1997724 | 0.005947006 | 0.1998609 | 1.705129 | 124.6122
52 | 7.9433 | 0.2005358 | 0.006721155 | 0.2006484 | 1.919606 | 127.2582
53 | 6.3096 | 0.2014249 | 0.00764615 | 0.2015699 | 2.173922 | 130.0393
54 | 5.0119 | 0.2023412 | 0.008722673 | 0.2025291 | 2.46842 | 132.8153
55 | 3.9811 | 0.2038412 | 0.009948671 | 0.2040838 | 2.79416 | 135.5864
56 | 3.1623 | 0.2054673 | 0.0110148 | 0.2057623 | 3.068605 | 138.3825
57 | 2.5119 | 0.2075654 | 0.0119882 | 0.2079113 | 3.305519 | 141.2535
58 | 1.9953 | 0.2099466 | 0.01272515 | 0.2103319 | 3.468533 | 144.2846
59 | 1.5849 | 0.2125232 | 0.01324608 | 0.2129356 | 3.566501 | 147.4256
60 | 1.2589 | 0.2150295 | 0.01340835 | 0.2154472 | 3.568109 | 150.7017
61 | 1 | 0.2176358 | 0.01295167 | 0.2180209 | 3.405698 | 154.2777
62 | 0.79433 | 0.2199784 | 0.01211803 | 0.2203119 | 3.153087 | 157.8788
63 | 0.63096 | 0.2217368 | 0.01109017 | 0.222014 | 2.863262 | 161.7799
64 | 0.50119 | 0.2236772 | 0.01035124 | 0.2239166 | 2.64962 | 165.986
65 | 0.39811 | 0.2248778 | 0.00941405 | 0.2250748 | 2.397171 | 170.522
66 | 0.31623 | 0.2260201 | 0.008607421 | 0.2261839 | 2.180916 | 175.6381
67 | 0.25119 | 0.2270766 | 0.007525236 | 0.2272013 | 1.898066 | 181.4042
68 | 0.19953 | 0.2272238 | 0.006475138 | 0.227316 | 1.632302 | 188.0204
69 | 0.15849 | 0.2284179 | 0.006538309 | 0.2285115 | 1.639605 | 195.6515
70 | 0.12589 | 0.2278673 | 0.006130184 | 0.2279497 | 1.541024 | 204.5977
71 | 0.1 | 0.2288916 | 0.005028215 | 0.2289468 | 1.258452 | 215.0989
72 | 0.079433 | 0.2304654 | 0.005756445 | 0.2305373 | 1.430806 | 227.7651
73 | 0.063096 | 0.2302787 | 0.007075086 | 0.2303873 | 1.759803 | 242.9314
74 | 0.050119 | 0.2296564 | 0.007395456 | 0.2297755 | 1.844416 | 261.3377
75 | 0.039811 | 0.2294122 | 0.006982844 | 0.2295184 | 1.74343 | 283.9341
76 | 0.031623 | 0.2297378 | 0.00645906 | 0.2298286 | 1.610442 | 311.6107
77 | 0.025119 | 0.2304909 | 0.005908692 | 0.2305666 | 1.46847 | 345.8023
78 | 0.019953 | 0.2318158 | 0.005392532 | 0.2318785 | 1.332582 | 388.2441
79 | 0.015849 | 0.2335028 | 0.005121526 | 0.233559 | 1.256493 | 441.0511
80 | 0.012589 | 0.2355235 | 0.005035929 | 0.2355773 | 1.224904 | 506.7383
81 | 0.01 | 0.2379084 | 0.005391731 | 0.2379695 | 1.298275 | 588.7208