## Sheet1
Index | Frequency (Hz) | Z' (Ω) | -Z'' (Ω) | Z (Ω) | -Phase (°) | Time (s)
1 | 1000000 | 1.883777 | -4.258992 | 4.656998 | -66.13992 | 13.82214
2 | 794330 | 1.358666 | -3.551828 | 3.802822 | -69.06686 | 16.18818
3 | 630960 | 1.015562 | -2.882686 | 3.056345 | -70.59279 | 18.52923
4 | 501190 | 0.7795612 | -2.352857 | 2.47864 | -71.66866 | 21.02527
5 | 398110 | 0.6161489 | -1.91445 | 2.011159 | -72.15969 | 23.45632
6 | 316230 | 0.6362977 | -1.438051 | 1.572534 | -66.13193 | 28.22441
7 | 251190 | 0.5074638 | -1.179115 | 1.283679 | -66.71408 | 29.92044
8 | 199530 | 0.424322 | -0.9640839 | 1.053331 | -66.24428 | 31.61647
9 | 158490 | 0.3626975 | -0.7856313 | 0.8653127 | -65.21894 | 33.54751
10 | 125890 | 0.3189305 | -0.6384445 | 0.7136722 | -63.4559 | 35.57354
11 | 100000 | 0.2873795 | -0.5181054 | 0.5924696 | -60.98401 | 40.71164
12 | 79433 | 0.2645456 | -0.4201065 | 0.4964613 | -57.80093 | 42.69268
13 | 63096 | 0.2477784 | -0.3402217 | 0.4208859 | -53.93471 | 44.83371
14 | 50119 | 0.2353979 | -0.2755487 | 0.3624076 | -49.49314 | 46.89975
15 | 39811 | 0.2258846 | -0.2227474 | 0.3172385 | -44.59935 | 48.94579
16 | 31623 | 0.2186282 | -0.179756 | 0.283038 | -39.42702 | 50.84183
17 | 25119 | 0.2134819 | -0.1450684 | 0.2581073 | -34.19748 | 52.56286
18 | 19953 | 0.2094208 | -0.1167496 | 0.2397656 | -29.13914 | 54.32889
19 | 15849 | 0.2064734 | -0.09386008 | 0.226806 | -24.44592 | 55.96992
20 | 12589 | 0.2042382 | -0.07528142 | 0.2176707 | -20.23369 | 57.57595
21 | 10000 | 0.2024368 | -0.06025232 | 0.2112132 | -16.57486 | 60.83801
22 | 7943.3 | 0.2012281 | -0.04806169 | 0.2068881 | -13.43297 | 62.82405
23 | 6309.6 | 0.2003805 | -0.03813628 | 0.2039773 | -10.77562 | 64.90509
24 | 5011.9 | 0.1997137 | -0.03004556 | 0.2019611 | -8.555595 | 66.96113
25 | 3981.1 | 0.1992463 | -0.02341587 | 0.2006175 | -6.702783 | 69.28217
26 | 3162.3 | 0.1991554 | -0.0180523 | 0.1999719 | -5.179382 | 71.38321
27 | 2511.9 | 0.1993148 | -0.01370073 | 0.1997851 | -3.932279 | 73.41425
28 | 1995.3 | 0.1994708 | -0.0101346 | 0.1997281 | -2.90855 | 75.38528
29 | 1584.9 | 0.1997393 | -0.007245324 | 0.1998706 | -2.077431 | 77.17131
30 | 1258.9 | 0.2002114 | -0.004899147 | 0.2002714 | -1.40174 | 78.87235
31 | 1000 | 0.2006637 | -0.002996572 | 0.2006861 | -0.8555515 | 80.63838
32 | 794.33 | 0.2011833 | -0.001425073 | 0.2011883 | -0.4058455 | 82.41441
33 | 630.96 | 0.2017351 | -0.0001382372 | 0.2017352 | -0.03926143 | 83.99044
34 | 501.19 | 0.2024276 | 0.0008879429 | 0.2024296 | 0.2513247 | 85.76647
35 | 398.11 | 0.2029184 | 0.001711974 | 0.2029257 | 0.4833792 | 87.68251
36 | 316.23 | 0.2036885 | 0.002397431 | 0.2037026 | 0.6743452 | 89.60855
37 | 251.19 | 0.2042388 | 0.002997434 | 0.2042608 | 0.8408196 | 91.76458
38 | 199.53 | 0.2049765 | 0.003327853 | 0.2050035 | 0.9301321 | 93.78062
39 | 158.49 | 0.2056354 | 0.003672086 | 0.2056682 | 1.023037 | 96.00166
40 | 125.89 | 0.2062479 | 0.00387614 | 0.2062843 | 1.076667 | 98.0727
41 | 100 | 0.206868 | 0.004055342 | 0.2069077 | 1.123056 | 100.0237
42 | 79.433 | 0.2075628 | 0.004164544 | 0.2076045 | 1.149429 | 102.0948
43 | 63.096 | 0.208203 | 0.004321429 | 0.2082479 | 1.189051 | 104.1158
44 | 50.119 | 0.2088498 | 0.004385777 | 0.2088958 | 1.203016 | 105.8168
45 | 39.811 | 0.2093618 | 0.004472181 | 0.2094095 | 1.22371 | 115.693
46 | 31.623 | 0.2099685 | 0.00465765 | 0.2100201 | 1.270762 | 118.1041
47 | 25.119 | 0.2106135 | 0.004843425 | 0.2106692 | 1.317384 | 120.3951
48 | 19.953 | 0.2110834 | 0.00507197 | 0.2111443 | 1.376454 | 124.7822
49 | 15.849 | 0.2117956 | 0.005451001 | 0.2118658 | 1.474301 | 127.3082
50 | 12.589 | 0.2124216 | 0.005827958 | 0.2125015 | 1.571562 | 129.9093
51 | 10 | 0.2133018 | 0.006372992 | 0.2133969 | 1.711364 | 132.7903
52 | 7.9433 | 0.2141475 | 0.006810259 | 0.2142558 | 1.82149 | 135.4864
53 | 6.3096 | 0.2152242 | 0.007345182 | 0.2153495 | 1.954634 | 138.0724
54 | 5.0119 | 0.2164487 | 0.007884306 | 0.2165923 | 2.086119 | 141.1335
55 | 3.9811 | 0.2178299 | 0.008325318 | 0.2179889 | 2.188742 | 144.3246
56 | 3.1623 | 0.2192238 | 0.008740646 | 0.219398 | 2.283224 | 147.5506
57 | 2.5119 | 0.2208167 | 0.008815482 | 0.2209926 | 2.286158 | 150.8717
58 | 1.9953 | 0.2223714 | 0.00900122 | 0.2225535 | 2.317971 | 154.2077
59 | 1.5849 | 0.2239331 | 0.008765698 | 0.2241046 | 2.241657 | 157.4938
60 | 1.2589 | 0.2255408 | 0.008552875 | 0.2257029 | 2.171709 | 160.7949
61 | 1 | 0.2268528 | 0.008156062 | 0.2269994 | 2.059074 | 164.3109
62 | 0.79433 | 0.2280692 | 0.007634087 | 0.2281969 | 1.917127 | 168.252
63 | 0.63096 | 0.2291466 | 0.007212553 | 0.22926 | 1.802831 | 172.5181
64 | 0.50119 | 0.2299821 | 0.006615172 | 0.2300772 | 1.647594 | 177.1192
65 | 0.39811 | 0.2310025 | 0.00641943 | 0.2310916 | 1.591808 | 181.9753
66 | 0.31623 | 0.2316732 | 0.006129808 | 0.2317543 | 1.515627 | 187.1314
67 | 0.25119 | 0.2325042 | 0.005911194 | 0.2325793 | 1.456376 | 192.8275
68 | 0.19953 | 0.2330011 | 0.005778504 | 0.2330728 | 1.420663 | 199.3786
69 | 0.15849 | 0.2336117 | 0.005720465 | 0.2336818 | 1.402725 | 207.4597
70 | 0.12589 | 0.2342108 | 0.005742136 | 0.2342812 | 1.404437 | 216.7559
71 | 0.1 | 0.2347929 | 0.005869245 | 0.2348663 | 1.431955 | 227.1771
72 | 0.079433 | 0.2351712 | 0.006087463 | 0.2352499 | 1.482784 | 239.8783
73 | 0.063096 | 0.236025 | 0.006517893 | 0.236115 | 1.581836 | 255.4346
74 | 0.050119 | 0.236426 | 0.007158087 | 0.2365343 | 1.73417 | 274.461
75 | 0.039811 | 0.2369769 | 0.007690781 | 0.2371017 | 1.858808 | 297.3174
76 | 0.031623 | 0.2380101 | 0.008566103 | 0.2381642 | 2.061214 | 325.5889
77 | 0.025119 | 0.2388048 | 0.009711841 | 0.2390022 | 2.328852 | 360.0356
78 | 0.019953 | 0.2396684 | 0.01102556 | 0.2399219 | 2.633944 | 403.0373
79 | 0.015849 | 0.2406163 | 0.0125242 | 0.2409421 | 2.979585 | 456.0993
80 | 0.012589 | 0.2417995 | 0.01410493 | 0.2422105 | 3.33846 | 521.6665
81 | 0.01 | 0.2434224 | 0.01600688 | 0.2439481 | 3.762219 | 603.7291