## Sheet1
Index | Frequency (Hz) | Z' (Ω) | -Z'' (Ω) | Z (Ω) | -Phase (°) | Time (s)
1 | 1000000 | 1.907553 | -4.371103 | 4.769203 | -66.4235 | 14.28316
2 | 794330 | 1.36828 | -3.64264 | 3.891146 | -69.41238 | 16.6092
3 | 630960 | 1.021667 | -2.956525 | 3.128074 | -70.93673 | 18.93024
4 | 501190 | 0.7813873 | -2.411459 | 2.534896 | -72.04607 | 21.47629
5 | 398110 | 0.6142306 | -1.959594 | 2.053604 | -72.59651 | 23.79733
6 | 316230 | 0.6365314 | -1.472346 | 1.604049 | -66.61998 | 28.77042
7 | 251190 | 0.5055638 | -1.206719 | 1.308344 | -67.26839 | 30.44645
8 | 199530 | 0.4209583 | -0.9855618 | 1.071699 | -66.87145 | 32.23748
9 | 158490 | 0.358373 | -0.8022808 | 0.8786841 | -65.93003 | 34.00352
10 | 125890 | 0.3141475 | -0.6512714 | 0.7230789 | -64.24918 | 35.64955
11 | 100000 | 0.2829859 | -0.5280825 | 0.5991261 | -61.81428 | 40.70264
12 | 79433 | 0.2602851 | -0.4274931 | 0.5004984 | -58.66428 | 42.67868
13 | 63096 | 0.243866 | -0.3459727 | 0.4232821 | -54.82112 | 44.77472
14 | 50119 | 0.2316739 | -0.2797756 | 0.3632454 | -50.37285 | 46.88075
15 | 39811 | 0.2224383 | -0.2259357 | 0.3170579 | -45.44691 | 48.89179
16 | 31623 | 0.2155639 | -0.1822945 | 0.2823103 | -40.21998 | 50.85283
17 | 25119 | 0.2103616 | -0.1468723 | 0.2565608 | -34.92235 | 52.73886
18 | 19953 | 0.2064781 | -0.1181729 | 0.2379035 | -29.78365 | 54.5649
19 | 15849 | 0.2036652 | -0.09499467 | 0.2247299 | -25.00555 | 56.20093
20 | 12589 | 0.2014191 | -0.07619021 | 0.2153477 | -20.71998 | 57.88196
21 | 10000 | 0.1997634 | -0.06097005 | 0.2088606 | -16.97278 | 60.82402
22 | 7943.3 | 0.1986051 | -0.04861883 | 0.2044695 | -13.75557 | 62.33004
23 | 6309.6 | 0.1977062 | -0.03856111 | 0.2014316 | -11.03655 | 63.93607
24 | 5011.9 | 0.1970607 | -0.03035748 | 0.1993853 | -8.757648 | 65.5221
25 | 3981.1 | 0.1968016 | -0.02367587 | 0.1982207 | -6.859899 | 67.13313
26 | 3162.3 | 0.1966976 | -0.01823196 | 0.1975408 | -5.295633 | 68.71416
27 | 2511.9 | 0.1967777 | -0.01379983 | 0.197261 | -4.01153 | 70.30519
28 | 1995.3 | 0.1969642 | -0.01020537 | 0.1972284 | -2.966034 | 71.88622
29 | 1584.9 | 0.1973831 | -0.007290981 | 0.1975178 | -2.115442 | 73.86726
30 | 1258.9 | 0.1977069 | -0.004901899 | 0.1977677 | -1.420287 | 75.87329
31 | 1000 | 0.1981961 | -0.00295948 | 0.1982182 | -0.8554815 | 78.00933
32 | 794.33 | 0.1986715 | -0.00139246 | 0.1986763 | -0.4015714 | 80.22037
33 | 630.96 | 0.1993705 | -7.152534e-05 | 0.1993705 | -0.0205552 | 82.26141
34 | 501.19 | 0.1999532 | 0.0009790187 | 0.1999556 | 0.2805316 | 84.29745
35 | 398.11 | 0.2006558 | 0.001819474 | 0.2006641 | 0.5195231 | 86.33349
36 | 316.23 | 0.2012912 | 0.002555852 | 0.2013074 | 0.7274619483 | 88.19452
37 | 251.19 | 0.2019347 | 0.003021427 | 0.2019573 | 0.8572184 | 90.26056
38 | 199.53 | 0.2027822 | 0.003481624 | 0.2028121 | 0.9836308 | 92.01659
39 | 158.49 | 0.2033388 | 0.003837643 | 0.203375 | 1.081224 | 93.72262
40 | 125.89 | 0.2039809 | 0.004082523 | 0.2040217 | 1.146579 | 95.48865
41 | 100 | 0.2047438 | 0.004258916 | 0.2047881 | 1.191649 | 97.14969
42 | 79.433 | 0.2054336 | 0.004389739 | 0.2054805 | 1.22412 | 99.00072
43 | 63.096 | 0.2060489 | 0.004473349 | 0.2060975 | 1.243703 | 100.7368
44 | 50.119 | 0.2068256 | 0.004640849 | 0.2068776 | 1.285414 | 102.4728
45 | 39.811 | 0.2074237 | 0.004767384 | 0.2074785 | 1.316642 | 112.234
46 | 31.623 | 0.2080839 | 0.004908727 | 0.2081418 | 1.351364 | 114.585
47 | 25.119 | 0.2086729 | 0.005131914 | 0.208736 | 1.408797 | 116.8911
48 | 19.953 | 0.2093226 | 0.005448811 | 0.2093935 | 1.491112 | 121.2231
49 | 15.849 | 0.2099942 | 0.005814451 | 0.2100747 | 1.586036 | 123.8042
50 | 12.589 | 0.2105456 | 0.006192362 | 0.2106367 | 1.684642 | 126.4452
51 | 10 | 0.211313 | 0.006756002 | 0.211421 | 1.83121 | 129.3313
52 | 7.9433 | 0.2123743 | 0.007393748 | 0.2125029 | 1.99393 | 132.0673
53 | 6.3096 | 0.2132848 | 0.008066239 | 0.2134373 | 2.165842 | 134.9684
54 | 5.0119 | 0.2144261 | 0.008777801 | 0.2146057 | 2.344166 | 137.6744
55 | 3.9811 | 0.2158478 | 0.009577368 | 0.2160602 | 2.5406 | 140.3505
56 | 3.1623 | 0.2174017 | 0.01025261 | 0.2176433 | 2.700054 | 143.1715
57 | 2.5119 | 0.2191985 | 0.01081082 | 0.2194649 | 2.823526 | 145.9526
58 | 1.9953 | 0.2210936 | 0.01123356 | 0.2213788 | 2.908643 | 149.2587
59 | 1.5849 | 0.2231738 | 0.01149901 | 0.2234699 | 2.949552 | 152.7897
60 | 1.2589 | 0.2252306 | 0.01152632 | 0.2255253 | 2.929593 | 156.3208
61 | 1 | 0.2270732 | 0.01137238 | 0.2273578 | 2.867116 | 160.3419
62 | 0.79433 | 0.2289688 | 0.01122733 | 0.2292439 | 2.807211 | 164.2279
63 | 0.63096 | 0.230747 | 0.01073325 | 0.2309965 | 2.663206 | 168.039
64 | 0.50119 | 0.2321972 | 0.01031565 | 0.2324262 | 2.543764 | 172.1051
65 | 0.39811 | 0.2337424 | 0.009812289 | 0.2339482 | 2.403813 | 177.0662
66 | 0.31623 | 0.235121 | 0.009464687 | 0.2353115 | 2.30517 | 182.5323
67 | 0.25119 | 0.2361501 | 0.009181266 | 0.2363285 | 2.226478 | 188.5034
68 | 0.19953 | 0.2371717 | 0.008969384 | 0.2373412 | 2.165786 | 195.1195
69 | 0.15849 | 0.238176 | 0.008734312 | 0.2383361 | 2.100191 | 202.9206
70 | 0.12589 | 0.2390657 | 0.008900236 | 0.2392313 | 2.132094 | 212.1168
71 | 0.1 | 0.2398738 | 0.008954444 | 0.2400408 | 2.137848 | 222.633
72 | 0.079433 | 0.2407068 | 0.009233572 | 0.2408839 | 2.196803 | 235.6493
73 | 0.063096 | 0.2419185 | 0.009627913 | 0.24211 | 2.279064 | 250.8005
74 | 0.050119 | 0.2428753 | 0.01068135 | 0.24311 | 2.518175 | 269.3419
75 | 0.039811 | 0.2434425 | 0.01222718 | 0.2437494 | 2.875331 | 292.1883
76 | 0.031623 | 0.2440366 | 0.01342202 | 0.2444054 | 3.148099 | 319.7998
77 | 0.025119 | 0.2449446 | 0.01488311 | 0.2453963 | 3.477081 | 354.0864
78 | 0.019953 | 0.2461136 | 0.01654031 | 0.2466687 | 3.84484 | 396.4532
79 | 0.015849 | 0.2474268 | 0.01889057 | 0.2481469 | 4.365954 | 449.1402
80 | 0.012589 | 0.2488288 | 0.0215285 | 0.2497584 | 4.944878 | 515.2374
81 | 0.01 | 0.2505743 | 0.02481112 | 0.2517997 | 5.654825 | 597.2299