## Sheet1
Index | Frequency (Hz) | Z' (Ω) | -Z'' (Ω) | Z (Ω) | -Phase (°) | Time (s)
1 | 1000000 | 1.907986 | -4.308011 | 4.711621 | -66.1118 | 16.09419
2 | 794330 | 1.375592 | -3.590573 | 3.845058 | -69.03756 | 18.19522
3 | 630960 | 1.032491 | -2.915521 | 3.092944 | -70.49911 | 20.46626
4 | 501190 | 0.7931564 | -2.378169 | 2.506947 | -71.55565 | 22.90231
5 | 398110 | 0.6299737 | -1.935709 | 2.035641 | -71.97259 | 25.24335
6 | 316230 | 0.6495127 | -1.450772 | 1.58953 | -65.88186 | 30.34145
7 | 251190 | 0.5197453 | -1.190137 | 1.298677 | -66.40861 | 32.33748
8 | 199530 | 0.436309 | -0.971916 | 1.065357 | -65.82391 | 34.35852
9 | 158490 | 0.3738629 | -0.7915829 | 0.8754296 | -64.71873 | 36.16955
10 | 125890 | 0.3299607 | -0.6426328 | 0.7223925 | -62.82171 | 37.90559
11 | 100000 | 0.298747 | -0.5209899 | 0.6005666 | -60.1691 | 42.36367
12 | 79433 | 0.276302 | -0.4218112 | 0.5042494 | -56.77371 | 44.2397
13 | 63096 | 0.2600776 | -0.3408769 | 0.4287627 | -52.65758 | 46.24574
14 | 50119 | 0.2482332 | -0.2755553 | 0.3708779 | -47.98598 | 48.39178
15 | 39811 | 0.2391868 | -0.2225655 | 0.3267196 | -42.93846 | 50.46282
16 | 31623 | 0.2321099 | -0.179476 | 0.2934053 | -37.71253 | 52.62886
17 | 25119 | 0.2270737 | -0.1445944 | 0.2692026 | -32.48789 | 54.7949
18 | 19953 | 0.2231209 | -0.1162616 | 0.2515943 | -27.52266 | 56.78594
19 | 15849 | 0.2203748 | -0.09342605 | 0.2393606 | -22.9741 | 58.86198
20 | 12589 | 0.2180579 | -0.07492713 | 0.2305717 | -18.9633 | 60.72801
21 | 10000 | 0.2162639 | -0.05991752 | 0.2244107 | -15.48579 | 63.73007
22 | 7943.3 | 0.2149954 | -0.04777799 | 0.2202402 | -12.52912 | 65.33109
23 | 6309.6 | 0.2141704 | -0.03792213 | 0.2175018 | -10.04102 | 67.09213
24 | 5011.9 | 0.2134649 | -0.02986507 | 0.2155439 | -7.964341 | 68.73316
25 | 3981.1 | 0.2131086 | -0.0233245 | 0.2143813 | -6.246097 | 70.6842
26 | 3162.3 | 0.2128517 | -0.01799701 | 0.2136112 | -4.83297 | 72.78523
27 | 2511.9 | 0.2127728 | -0.01366775 | 0.2132113 | -3.675424 | 74.80627
28 | 1995.3 | 0.2128836 | -0.01015558 | 0.2131257 | -2.731216 | 76.88731
29 | 1584.9 | 0.2131842 | -0.007274504 | 0.2133083 | -1.954351 | 78.96835
30 | 1258.9 | 0.2134881 | -0.004938277 | 0.2135452 | -1.325095 | 81.14939
31 | 1000 | 0.2138812 | -0.00306613 | 0.2139032 | -0.8213168 | 83.21543
32 | 794.33 | 0.2143462 | -0.001522781 | 0.2143516 | -0.40704 | 85.29647
33 | 630.96 | 0.2146206 | -0.000271534 | 0.2146208 | -0.07248952 | 87.2775
34 | 501.19 | 0.2152219 | 0.0007288287 | 0.2152231 | 0.1940261 | 89.01854
35 | 398.11 | 0.2159723 | 0.001552712 | 0.2159778 | 0.4119153 | 90.78457
36 | 316.23 | 0.2166808 | 0.00220479 | 0.216692 | 0.5829813 | 92.4456
37 | 251.19 | 0.2172982 | 0.002753977 | 0.2173156 | 0.7261119 | 94.11163
38 | 199.53 | 0.2178506 | 0.003110193 | 0.2178728 | 0.8179407 | 96.07766
39 | 158.49 | 0.2186416 | 0.003423063 | 0.2186684 | 0.8969521 | 98.1437
40 | 125.89 | 0.2190716 | 0.00363414 | 0.2191018 | 0.9503823 | 100.3497
41 | 100 | 0.2195802 | 0.003820833 | 0.2196134 | 0.9968819 | 102.4408
42 | 79.433 | 0.2201129 | 0.003914077 | 0.2201477 | 1.018734 | 104.8018
43 | 63.096 | 0.2207356 | 0.004011413 | 0.2207721 | 1.041118 | 106.9729
44 | 50.119 | 0.2212579 | 0.004100356 | 0.2212959 | 1.061685 | 109.0089
45 | 39.811 | 0.2218692 | 0.004222845 | 0.2219094 | 1.090381 | 118.4851
46 | 31.623 | 0.2224226 | 0.004346893 | 0.222465 | 1.119612 | 120.4211
47 | 25.119 | 0.2231295 | 0.004558019 | 0.223176 | 1.170258 | 122.3272
48 | 19.953 | 0.2235353 | 0.00486575 | 0.2235882 | 1.246975 | 126.1942
49 | 15.849 | 0.2240766 | 0.005231342 | 0.2241376 | 1.337397 | 128.6453
50 | 12.589 | 0.2244601 | 0.005532133 | 0.2245282 | 1.411849 | 131.4813
51 | 10 | 0.2252224 | 0.005933806 | 0.2253006 | 1.50919 | 134.5724
52 | 7.9433 | 0.2258499 | 0.006408518 | 0.2259408 | 1.625338 | 137.5534
53 | 6.3096 | 0.2267807 | 0.006853875 | 0.2268843 | 1.731093 | 140.5095
54 | 5.0119 | 0.2277852 | 0.00729537 | 0.227902 | 1.834408 | 143.4705
55 | 3.9811 | 0.2288549 | 0.007648732 | 0.2289827 | 1.914213 | 146.2116
56 | 3.1623 | 0.2301581 | 0.007834022 | 0.2302914 | 1.949456 | 149.0576
57 | 2.5119 | 0.231656 | 0.007842193 | 0.2317887 | 1.938879 | 152.1337
58 | 1.9953 | 0.2331558 | 0.007802882 | 0.2332863 | 1.916768 | 155.3798
59 | 1.5849 | 0.2343365 | 0.007591204 | 0.2344595 | 1.855417 | 158.8758
60 | 1.2589 | 0.2353145 | 0.007213159 | 0.235425 | 1.755754 | 162.4819
61 | 1 | 0.2363831 | 0.006750707 | 0.2364794 | 1.635828 | 166.363
62 | 0.79433 | 0.237359 | 0.006533254 | 0.2374489 | 1.576655 | 170.134
63 | 0.63096 | 0.2381759 | 0.006144505 | 0.2382552 | 1.477799 | 174.0451
64 | 0.50119 | 0.2389281 | 0.005813123 | 0.2389988 | 1.393732 | 178.4062
65 | 0.39811 | 0.2397697 | 0.005423393 | 0.239831 | 1.295763 | 183.3823
66 | 0.31623 | 0.2404411 | 0.005310804 | 0.2404997 | 1.265329 | 189.0234
67 | 0.25119 | 0.2410844 | 0.005074815 | 0.2411378 | 1.205895 | 195.0245
68 | 0.19953 | 0.2415552 | 0.004914049 | 0.2416052 | 1.165429 | 201.7256
69 | 0.15849 | 0.2416606 | 0.004858977 | 0.2417094 | 1.151869 | 209.6068
70 | 0.12589 | 0.2422335 | 0.005265493 | 0.2422908 | 1.245257 | 218.8179
71 | 0.1 | 0.2425804 | 0.005303434 | 0.2426384 | 1.252434 | 229.3591
72 | 0.079433 | 0.2428429 | 0.005559181 | 0.2429065 | 1.311391 | 242.2204
73 | 0.063096 | 0.2434004 | 0.005993345 | 0.2434742 | 1.410531 | 257.6017
74 | 0.050119 | 0.2437438 | 0.006697681 | 0.2438358 | 1.573998 | 276.078
75 | 0.039811 | 0.2441243 | 0.007294707 | 0.2442332 | 1.711553 | 298.9694
76 | 0.031623 | 0.2448096 | 0.008131567 | 0.2449446 | 1.90243 | 326.9659
77 | 0.025119 | 0.2458674 | 0.009168735 | 0.2460383 | 2.135649 | 361.2226
78 | 0.019953 | 0.2468055 | 0.01057939 | 0.2470321 | 2.454497 | 403.9994
79 | 0.015849 | 0.2475765 | 0.01204984 | 0.2478696 | 2.786454 | 457.0613
80 | 0.012589 | 0.2490192 | 0.01377413 | 0.2493998 | 3.166006 | 523.2036
81 | 0.01 | 0.2504588 | 0.01579418 | 0.2509563 | 3.608351 | 605.6161