## Sheet1
Index | Frequency (Hz) | Z' (Ω) | -Z'' (Ω) | Z (Ω) | -Phase (°) | Time (s)
1 | 1000000 | 1.973554 | -4.292491 | 4.724447 | -65.30849 | 12.48712
2 | 794330 | 1.443842 | -3.578212 | 3.858533 | -68.02547 | 14.89816
3 | 630960 | 1.101562 | -2.907196 | 3.108895 | -69.24787 | 17.1692
4 | 501190 | 0.8650573 | -2.373916 | 2.526619 | -69.97821 | 19.61524
5 | 398110 | 0.7001155 | -1.932045 | 2.054984 | -70.08099 | 21.93129
6 | 316230 | 0.7175078 | -1.446048 | 1.614271 | -63.61007 | 26.44437
7 | 251190 | 0.5862966 | -1.188723 | 1.325446 | -63.74677 | 28.2304
8 | 199530 | 0.5014483 | -0.9738217 | 1.095344 | -62.75478 | 29.91644
9 | 158490 | 0.4380625 | -0.7957954 | 0.9083992 | -61.16848 | 31.59747
10 | 125890 | 0.3916545 | -0.6481058 | 0.7572545 | -58.85516 | 33.18849
11 | 100000 | 0.3585186 | -0.5268762 | 0.6372865 | -55.76625 | 37.34158
12 | 79433 | 0.3338334 | -0.4272227 | 0.5421845 | -51.9958 | 38.8276
13 | 63096 | 0.3164951 | -0.3461972 | 0.4690647 | -47.5663 | 40.88364
14 | 50119 | 0.3037953 | -0.2801117 | 0.4132241 | -42.67732 | 43.03468
15 | 39811 | 0.2937993 | -0.2261479 | 0.3707572 | -37.58678 | 45.09572
16 | 31623 | 0.2865355 | -0.1823572 | 0.3396421 | -32.47353 | 47.09175
17 | 25119 | 0.2810248 | -0.1467889 | 0.3170519 | -27.57962 | 49.28279
18 | 19953 | 0.2768986 | -0.1179904 | 0.3009894 | -23.07953 | 51.24383
19 | 15849 | 0.2738615 | -0.09469934 | 0.2897724 | -19.07502 | 53.21987
20 | 12589 | 0.2715623 | -0.07590225 | 0.2819703 | -15.61579 | 55.2259
21 | 10000 | 0.2688593 | -0.06061433 | 0.2756074 | -12.70492 | 58.56797
22 | 7943.3 | 0.2676939 | -0.0482764 | 0.2720122 | -10.22294 | 60.10899
23 | 6309.6 | 0.2668609 | -0.03826561 | 0.2695904 | -8.160109 | 61.75003
24 | 5011.9 | 0.2664138 | -0.03010576 | 0.2681095 | -6.447288 | 63.34106
25 | 3981.1 | 0.2661765 | -0.0234574 | 0.2672081 | -5.036307 | 65.02208
26 | 3162.3 | 0.2661878 | -0.0180583 | 0.2667996 | -3.881026 | 66.60311
27 | 2511.9 | 0.2662035 | -0.01366602 | 0.2665541 | -2.938797 | 68.18914
28 | 1995.3 | 0.2665027 | -0.01012325 | 0.2666949 | -2.175365 | 69.78017
29 | 1584.9 | 0.2670152 | -0.007193324 | 0.2671121 | -1.543161 | 71.3312
30 | 1258.9 | 0.2672483 | -0.004834266 | 0.267292 | -1.036313 | 72.88723
31 | 1000 | 0.2677109 | -0.002908489 | 0.2677267 | -0.6224535 | 74.48326
32 | 794.33 | 0.2682574 | -0.001339803 | 0.2682608 | -0.2861595 | 76.3993
33 | 630.96 | 0.2687474 | -7.77875e-05 | 0.2687474 | -0.01658396 | 78.47533
34 | 501.19 | 0.2692421 | 0.001010645 | 0.269244 | 0.2150682 | 80.65638
35 | 398.11 | 0.2699298 | 0.001832974 | 0.269936 | 0.3890643 | 82.60741
36 | 316.23 | 0.2708381 | 0.00248353 | 0.2708495 | 0.5253759 | 84.62845
37 | 251.19 | 0.2715157 | 0.003122901 | 0.2715337 | 0.6589717 | 86.69949
38 | 199.53 | 0.2723527 | 0.003473818 | 0.2723748 | 0.7307596 | 88.55552
39 | 158.49 | 0.2730301 | 0.003814107 | 0.2730568 | 0.8003441 | 90.56156
40 | 125.89 | 0.2735049 | 0.004028697 | 0.2735346 | 0.8438995 | 92.5826
41 | 100 | 0.273938 | 0.00413492 | 0.2739692 | 0.8647777 | 94.49863
42 | 79.433 | 0.2746616 | 0.004289378 | 0.2746951 | 0.8947128 | 96.23466
43 | 63.096 | 0.2751816 | 0.004402926 | 0.2752168 | 0.9166586 | 98.0407
44 | 50.119 | 0.2756734 | 0.004516396 | 0.2757104 | 0.9386008 | 99.82173
45 | 39.811 | 0.2759329 | 0.004643181 | 0.275972 | 0.964037 | 109.2729
46 | 31.623 | 0.2764821 | 0.004795117 | 0.2765237 | 0.9935993 | 111.1589
47 | 25.119 | 0.2770927 | 0.004961061 | 0.2771371 | 1.025713 | 113.11
48 | 19.953 | 0.277633 | 0.005240958 | 0.2776824 | 1.081461 | 117.1821
49 | 15.849 | 0.2781884 | 0.00559268 | 0.2782446 | 1.151715 | 119.7531
50 | 12.589 | 0.278907 | 0.006075191 | 0.2789731 | 1.247827 | 122.5142
51 | 10 | 0.279546 | 0.006540003 | 0.2796225 | 1.340195 | 125.6402
52 | 7.9433 | 0.2805783 | 0.007172757 | 0.28067 | 1.464401 | 128.6613
53 | 6.3096 | 0.2817197 | 0.007746245 | 0.2818262 | 1.575024 | 131.5323
54 | 5.0119 | 0.2830714 | 0.00839191 | 0.2831958 | 1.698088 | 134.3784
55 | 3.9811 | 0.2844529 | 0.009085559 | 0.2845979 | 1.829432 | 137.0994
56 | 3.1623 | 0.2860303 | 0.009639569 | 0.2861927 | 1.930207 | 139.8405
57 | 2.5119 | 0.287738 | 0.01009565 | 0.2879151 | 2.00947 | 142.6265
58 | 1.9953 | 0.28946 | 0.01040865 | 0.2896471 | 2.059404 | 145.5676
59 | 1.5849 | 0.2914238 | 0.01044871 | 0.2916111 | 2.053404 | 148.6086
60 | 1.2589 | 0.2927269 | 0.0102151 | 0.2929051 | 1.998603 | 152.3347
61 | 1 | 0.2942288 | 0.009922381 | 0.2943961 | 1.931473 | 156.3558
62 | 0.79433 | 0.2947375 | 0.009613533 | 0.2948943 | 1.86817 | 160.4319
63 | 0.63096 | 0.2948269 | 0.008932241 | 0.2949621 | 1.735334 | 164.4779
64 | 0.50119 | 0.2945253 | 0.008661263 | 0.2946527 | 1.684442 | 168.744
65 | 0.39811 | 0.2944029 | 0.008150662 | 0.2945157 | 1.585851 | 173.2951
66 | 0.31623 | 0.2925771 | 0.007523841 | 0.2926738 | 1.47308 | 178.8012
67 | 0.25119 | 0.2917177 | 0.007420788 | 0.2918121 | 1.45719 | 185.1523
68 | 0.19953 | 0.2902041 | 0.007212345 | 0.2902937 | 1.42366 | 192.0234
69 | 0.15849 | 0.2898625 | 0.007143534 | 0.2899505 | 1.411743 | 199.5996
70 | 0.12589 | 0.2874332 | 0.007394192 | 0.2875283 | 1.473604 | 208.8457
71 | 0.1 | 0.2870277 | 0.007333872 | 0.2871214 | 1.463651 | 219.6169
72 | 0.079433 | 0.2868606 | 0.007415471 | 0.2869564 | 1.480791 | 232.5832
73 | 0.063096 | 0.285951 | 0.008473605 | 0.2860765 | 1.697353 | 248.0895
74 | 0.050119 | 0.2851031 | 0.00870749 | 0.2852361 | 1.749358 | 266.8608
75 | 0.039811 | 0.2846263 | 0.009400326 | 0.2847815 | 1.891615 | 289.6372
76 | 0.031623 | 0.2840516 | 0.01065969 | 0.2842516 | 2.149148 | 317.3438
77 | 0.025119 | 0.2835321 | 0.01211946 | 0.283791 | 2.447594 | 351.5754
78 | 0.019953 | 0.2828845 | 0.01383443 | 0.2832226 | 2.799812 | 394.0222
79 | 0.015849 | 0.2824604 | 0.01586605 | 0.2829056 | 3.214977 | 446.7092
80 | 0.012589 | 0.282368 | 0.01831675 | 0.2829615 | 3.711483 | 512.4864
81 | 0.01 | 0.2825514 | 0.02111037 | 0.2833389 | 4.272823 | 594.4689