## Sheet1
Index | Frequency (Hz) | Z' (Ω) | -Z'' (Ω) | Z (Ω) | -Phase (°) | Time (s)
1 | 1000000 | 1.978067 | -4.342092 | 4.771427 | -65.50806 | 12.08311
2 | 794330 | 1.442171 | -3.620542 | 3.897202 | -68.28112 | 13.88914
3 | 630960 | 1.095465 | -2.938766 | 3.136302 | -69.55637 | 15.81018
4 | 501190 | 0.8593391 | -2.399048 | 2.548312 | -70.29247 | 17.83122
5 | 398110 | 0.6953488 | -1.95326 | 2.073339 | -70.40457 | 19.65725
6 | 316230 | 0.5780096 | -1.58736 | 1.689321 | -69.99178 | 21.45828
7 | 251190 | 0.5822533 | -1.201304 | 1.334972 | -64.14125 | 26.70138
8 | 199530 | 0.4965952 | -0.9829813 | 1.101299 | -63.19742 | 28.81242
9 | 158490 | 0.4332038 | -0.8026422 | 0.9120855 | -61.64328 | 31.14346
10 | 125890 | 0.3869684 | -0.6532669 | 0.7592774 | -59.35925 | 33.1245
11 | 100000 | 0.353762 | -0.5303606 | 0.6375186 | -56.29586 | 38.20259
12 | 79433 | 0.3297343 | -0.430091 | 0.5419437 | -52.524 | 39.99363
13 | 63096 | 0.3123639 | -0.3483995 | 0.4679246 | -48.12161 | 41.74966
14 | 50119 | 0.2995503 | -0.2817856 | 0.4112584 | -43.24968 | 43.50569
15 | 39811 | 0.2900967 | -0.2277554 | 0.3688205 | -38.13552 | 45.11672
16 | 31623 | 0.2826971 | -0.1836339 | 0.337104 | -33.00688 | 46.85776
17 | 25119 | 0.2773272 | -0.1479073 | 0.3143039 | -28.0724 | 48.86879
18 | 19953 | 0.273171 | -0.1189238 | 0.297935 | -23.52568 | 50.84983
19 | 15849 | 0.2702312 | -0.09555173 | 0.286627 | -19.47321 | 52.87087
20 | 12589 | 0.268174 | -0.07664372 | 0.2789114 | -15.94986 | 54.97191
21 | 10000 | 0.2659184 | -0.06123515 | 0.2728779 | -12.96789 | 58.55897
22 | 7943.3 | 0.2648604 | -0.04881644 | 0.2693215 | -10.44299 | 60.395
23 | 6309.6 | 0.2640843 | -0.0387172 | 0.2669074 | -8.34067 | 62.38104
24 | 5011.9 | 0.263584 | -0.03046042 | 0.2653382 | -6.592001 | 64.23208
25 | 3981.1 | 0.2633419 | -0.02376399 | 0.264412 | -5.156408 | 66.01811
26 | 3162.3 | 0.2631069 | -0.01828516 | 0.2637415 | -3.975497 | 67.70914
27 | 2511.9 | 0.2632314 | -0.01386707 | 0.2635964 | -3.015562 | 69.40517
28 | 1995.3 | 0.2632702 | -0.0102392 | 0.2634692 | -2.227247 | 71.0212
29 | 1584.9 | 0.2634263 | -0.007319956 | 0.2635279 | -1.591697 | 72.74223
30 | 1258.9 | 0.2639045 | -0.004922085 | 0.2639504 | -1.0685 | 74.34826
31 | 1000 | 0.264347 | -0.002989203 | 0.2643639 | -0.6478659 | 75.9943
32 | 794.33 | 0.2647007 | -0.001455535 | 0.2647047 | -0.3150545 | 78.10033
33 | 630.96 | 0.2654364 | -0.0001333443 | 0.2654364 | -0.02878303 | 80.11637
34 | 501.19 | 0.2658742 | 0.0009105979 | 0.2658757 | 0.1962327 | 82.18241
35 | 398.11 | 0.2666726 | 0.001715813 | 0.2666781 | 0.3686449 | 84.21344
36 | 316.23 | 0.2670583 | 0.002464354 | 0.2670697 | 0.5286976 | 86.29449
37 | 251.19 | 0.2678022 | 0.002862305 | 0.2678175 | 0.6123614 | 88.56053
38 | 199.53 | 0.2684121 | 0.003453651 | 0.2684344 | 0.7371824 | 90.62657
39 | 158.49 | 0.269148 | 0.003717789 | 0.2691736 | 0.7913865 | 92.5576
40 | 125.89 | 0.2699378 | 0.003944966 | 0.2699666 | 0.8372812 | 94.59364
41 | 100 | 0.2704726 | 0.004102905 | 0.2705037 | 0.8690755 | 96.28467
42 | 79.433 | 0.2712299 | 0.004260838 | 0.2712634 | 0.9000037 | 98.0757
43 | 63.096 | 0.2718374 | 0.004367226 | 0.2718725 | 0.9204107 | 99.86674
44 | 50.119 | 0.2725562 | 0.004432972 | 0.2725922 | 0.9318014 | 101.6078
45 | 39.811 | 0.2730016 | 0.004599903 | 0.2730404 | 0.9653059 | 111.4139
46 | 31.623 | 0.2737795 | 0.004728587 | 0.2738204 | 0.9894865 | 113.715
47 | 25.119 | 0.2742348 | 0.004986171 | 0.2742801 | 1.041644 | 115.971
48 | 19.953 | 0.2749248 | 0.0052541 | 0.2749751 | 1.094849 | 120.1081
49 | 15.849 | 0.2757347 | 0.005546644 | 0.2757905 | 1.152399 | 122.4042
50 | 12.589 | 0.2767366 | 0.005994794 | 0.2768016 | 1.240973 | 124.7502
51 | 10 | 0.2779174 | 0.006458374 | 0.2779925 | 1.331226 | 127.4712
52 | 7.9433 | 0.2785993 | 0.007065172 | 0.2786889 | 1.452688 | 130.2973
53 | 6.3096 | 0.2801923 | 0.007549697 | 0.280294 | 1.543444 | 133.4684
54 | 5.0119 | 0.2814908 | 0.008265094 | 0.2816121 | 1.681828 | 136.6494
55 | 3.9811 | 0.2828822 | 0.008879891 | 0.2830215 | 1.797968 | 139.8955
56 | 3.1623 | 0.2844231 | 0.009262994 | 0.2845739 | 1.86533 | 143.1415
57 | 2.5119 | 0.285953 | 0.009569959 | 0.2861131 | 1.916796 | 146.3676
58 | 1.9953 | 0.2878732 | 0.009772509 | 0.288039 | 1.944289 | 149.5087
59 | 1.5849 | 0.289535 | 0.009721274 | 0.2896982 | 1.92301 | 152.6147
60 | 1.2589 | 0.2909823 | 0.009551062 | 0.2911391 | 1.879974 | 155.8558
61 | 1 | 0.2926002 | 0.009274384 | 0.2927472 | 1.815464 | 159.9118
62 | 0.79433 | 0.2938774 | 0.008719697 | 0.2940068 | 1.699536 | 163.9479
63 | 0.63096 | 0.2951053 | 0.008285388 | 0.2952216 | 1.608216 | 168.099
64 | 0.50119 | 0.2958445 | 0.00785103 | 0.2959487 | 1.520141 | 172.5351
65 | 0.39811 | 0.2969588 | 0.007260303 | 0.2970475 | 1.400537 | 177.1012
66 | 0.31623 | 0.2976859 | 0.00690714 | 0.2977661 | 1.329183 | 182.2323
67 | 0.25119 | 0.2981605 | 0.006578995 | 0.298233 | 1.264043 | 187.9684
68 | 0.19953 | 0.2987547 | 0.0066217 | 0.298828 | 1.269715 | 194.9495
69 | 0.15849 | 0.299234 | 0.006312039 | 0.2993006 | 1.208417 | 202.9406
70 | 0.12589 | 0.3004892 | 0.006607767 | 0.3005619 | 1.259733 | 211.9868
71 | 0.1 | 0.3005163 | 0.006666819 | 0.3005903 | 1.270872 | 222.413
72 | 0.079433 | 0.3013467 | 0.006780481 | 0.301423 | 1.288972 | 235.4142
73 | 0.063096 | 0.3025671 | 0.007040529 | 0.302649 | 1.332993 | 250.6155
74 | 0.050119 | 0.303266 | 0.008095907 | 0.303374 | 1.529189 | 269.4519
75 | 0.039811 | 0.3039474 | 0.008900465 | 0.3040777 | 1.677308 | 292.3983
76 | 0.031623 | 0.3044908 | 0.009916007 | 0.3046522 | 1.865228 | 320.5298
77 | 0.025119 | 0.3055168 | 0.01078009 | 0.3057069 | 2.020831 | 354.8965
78 | 0.019953 | 0.3068538 | 0.01198761 | 0.3070878 | 2.23719 | 397.7132
79 | 0.015849 | 0.3086159 | 0.0137877 | 0.3089237 | 2.55804 | 450.8402
80 | 0.012589 | 0.3102459 | 0.01594109 | 0.3106551 | 2.941392 | 516.4174
81 | 0.01 | 0.3111505 | 0.0186969 | 0.3117117 | 3.438745 | 598.81