## Sheet1
Index | Frequency (Hz) | Z' (Ω) | -Z'' (Ω) | Z (Ω) | -Phase (°) | Time (s)
1 | 1000000 | 1.877007 | -4.273015 | 4.667099 | -66.28556 | 13.17113
2 | 794330 | 1.34899 | -3.559985 | 3.807002 | -69.24673 | 15.46217
3 | 630960 | 1.005289 | -2.890752 | 3.060564 | -70.82436 | 17.71321
4 | 501190 | 0.7705212 | -2.358774 | 2.481434 | -71.90976 | 20.12926
5 | 398110 | 0.6065202 | -1.917801 | 2.011424 | -72.45002 | 22.2803
6 | 316230 | 0.6273548 | -1.44175 | 1.572328 | -66.48449 | 26.77838
7 | 251190 | 0.4984877 | -1.182266 | 1.28306 | -67.13788 | 29.88044
8 | 199530 | 0.4148352 | -0.9657256 | 1.051054 | -66.75367 | 31.88148
9 | 158490 | 0.3534652 | -0.7868231 | 0.8625708 | -65.80892 | 33.95752
10 | 125890 | 0.3096236 | -0.6387487 | 0.7098357 | -64.13893 | 36.09855
11 | 100000 | 0.2786754 | -0.5179269 | 0.5881396 | -61.71711 | 41.27165
12 | 79433 | 0.2562432 | -0.4193195 | 0.4914157 | -58.57119 | 43.15269
13 | 63096 | 0.2398617 | -0.3391649 | 0.4154112 | -54.73156 | 45.20872
14 | 50119 | 0.2279084 | -0.2743594 | 0.3566726 | -50.28383 | 47.05976
15 | 39811 | 0.2187872 | -0.2215848 | 0.3113964 | -45.36398 | 48.85079
16 | 31623 | 0.2120571 | -0.1788151 | 0.2773861 | -40.13893 | 50.52682
17 | 25119 | 0.2069216 | -0.1440301 | 0.2521135 | -34.84027 | 52.25285
18 | 19953 | 0.2031335 | -0.1158879 | 0.2338658 | -29.70482 | 53.90888
19 | 15849 | 0.2002328 | -0.09310231 | 0.2208194 | -24.93703 | 55.49991
20 | 12589 | 0.19818 | -0.07471063 | 0.2117947 | -20.65563 | 57.34095
21 | 10000 | 0.1964428 | -0.05975552 | 0.2053302 | -16.91912 | 60.81801
22 | 7943.3 | 0.1951585 | -0.04762908 | 0.2008865 | -13.71512 | 62.81405
23 | 6309.6 | 0.1943054 | -0.03779667 | 0.1979474 | -11.00782 | 64.92009
24 | 5011.9 | 0.1937277 | -0.02977298 | 0.1960022 | -8.737123 | 67.05613
25 | 3981.1 | 0.193385 | -0.02322661 | 0.1947748 | -6.848734 | 68.98716
26 | 3162.3 | 0.1934265 | -0.01791729 | 0.1942546 | -5.292262 | 70.9532
27 | 2511.9 | 0.1933325 | -0.01356757 | 0.193808 | -4.014288 | 72.96424
28 | 1995.3 | 0.193462 | -0.01007531 | 0.1937242 | -2.981212 | 74.86027
29 | 1584.9 | 0.1937212 | -0.007193812 | 0.1938547 | -2.126694 | 76.4613
30 | 1258.9 | 0.1940607 | -0.004854198 | 0.1941214 | -1.432887 | 78.13233
31 | 1000 | 0.1947492 | -0.002967444 | 0.1947719 | -0.8729628 | 79.88836
32 | 794.33 | 0.1952413 | -0.001453813 | 0.1952467 | -0.4266302 | 81.6394
33 | 630.96 | 0.1957397 | -0.0001698162 | 0.1957398 | -0.04970759 | 83.62043
34 | 501.19 | 0.1962081 | 0.0008797398 | 0.19621 | 0.2568959 | 85.67647
35 | 398.11 | 0.19687 | 0.001711901 | 0.1968774 | 0.4982081 | 87.78251
36 | 316.23 | 0.1975589 | 0.00236668 | 0.1975731 | 0.6863485 | 89.97355
37 | 251.19 | 0.1980557 | 0.002864848 | 0.1980764 | 0.8287179 | 92.05959
38 | 199.53 | 0.1988305 | 0.003300486 | 0.1988579 | 0.9509937 | 94.03563
39 | 158.49 | 0.199552 | 0.003614315 | 0.1995847 | 1.037636 | 96.01666
40 | 125.89 | 0.1999507 | 0.003837436 | 0.1999875 | 1.09948 | 98.0827
41 | 100 | 0.2005433 | 0.003960921 | 0.2005824 | 1.131499 | 99.97874
42 | 79.433 | 0.2013152 | 0.00412261 | 0.2013574 | 1.173161 | 101.7298
43 | 63.096 | 0.2019255 | 0.004203263 | 0.2019693 | 1.192491 | 103.5608
44 | 50.119 | 0.2025403 | 0.004310617 | 0.2025861 | 1.219229 | 105.2718
45 | 39.811 | 0.2031061 | 0.004449127 | 0.2031548 | 1.254888 | 115.133
46 | 31.623 | 0.2035406 | 0.004588639 | 0.2035923 | 1.291463 | 117.5941
47 | 25.119 | 0.2040535 | 0.004752239 | 0.2041088 | 1.334131 | 119.7351
48 | 19.953 | 0.2046316 | 0.005043599 | 0.2046937 | 1.411896 | 123.6522
49 | 15.849 | 0.2052088 | 0.005401477 | 0.2052798 | 1.507784 | 126.0282
50 | 12.589 | 0.2058193 | 0.005725961 | 0.2058989 | 1.593576 | 128.3543
51 | 10 | 0.2066027 | 0.006235991 | 0.2066968 | 1.728862 | 130.9903
52 | 7.9433 | 0.2075846 | 0.006788807 | 0.2076956 | 1.873123 | 133.8464
53 | 6.3096 | 0.2086665 | 0.00734254 | 0.2087957 | 2.015288 | 136.9274
54 | 5.0119 | 0.2098467 | 0.007795175 | 0.2099915 | 2.127388 | 140.0985
55 | 3.9811 | 0.2111301 | 0.008228133 | 0.2112904 | 2.231794 | 143.2045
56 | 3.1623 | 0.2123995 | 0.008595112 | 0.2125733 | 2.317308 | 146.3006
57 | 2.5119 | 0.2140417 | 0.008784597 | 0.2142219 | 2.350187 | 149.4467
58 | 1.9953 | 0.2157096 | 0.008848242 | 0.215891 | 2.348912 | 152.4977
59 | 1.5849 | 0.2171273 | 0.008744738 | 0.2173033 | 2.306325 | 155.7438
60 | 1.2589 | 0.2186218 | 0.008488243 | 0.2187865 | 2.223458 | 159.3198
61 | 1 | 0.2199151 | 0.008055227 | 0.2200625 | 2.097738 | 163.3459
62 | 0.79433 | 0.2210541 | 0.007649505 | 0.2211864 | 1.981911 | 167.312
63 | 0.63096 | 0.222153 | 0.007117228 | 0.222267 | 1.834986 | 171.4281
64 | 0.50119 | 0.2232516 | 0.006717819 | 0.2233526 | 1.723556 | 175.8341
65 | 0.39811 | 0.22404 | 0.006401359 | 0.2241314 | 1.636632 | 180.3202
66 | 0.31623 | 0.2247454 | 0.006162669 | 0.2248299 | 1.570695 | 185.4013
67 | 0.25119 | 0.2253712 | 0.005950455 | 0.2254498 | 1.512424 | 191.6224
68 | 0.19953 | 0.2259085 | 0.005647675 | 0.2259791 | 1.432087 | 198.5186
69 | 0.15849 | 0.2266064 | 0.005696668 | 0.226678 | 1.440058 | 206.2097
70 | 0.12589 | 0.2271179 | 0.005792477 | 0.2271918 | 1.460971 | 215.5209
71 | 0.1 | 0.2277578 | 0.006008879 | 0.2278371 | 1.51127 | 226.3721
72 | 0.079433 | 0.2284157 | 0.006134249 | 0.228498 | 1.538345 | 239.2883
73 | 0.063096 | 0.2289512 | 0.006740274 | 0.2290504 | 1.686288 | 254.7296
74 | 0.050119 | 0.2294372 | 0.00711034 | 0.2295473 | 1.775049 | 273.541
75 | 0.039811 | 0.2303402 | 0.007848041 | 0.2304739 | 1.951399 | 296.4174
76 | 0.031623 | 0.2310779 | 0.008929303 | 0.2312504 | 2.21292 | 324.5989
77 | 0.025119 | 0.2318572 | 0.01017423 | 0.2320803 | 2.51261 | 359.1255
78 | 0.019953 | 0.2327314 | 0.01141636 | 0.2330112 | 2.808324 | 401.4523
79 | 0.015849 | 0.2337549 | 0.01290256 | 0.2341107 | 3.159347 | 454.4493
80 | 0.012589 | 0.2349654 | 0.01469566 | 0.2354246 | 3.578842 | 520.0115
81 | 0.01 | 0.2365957 | 0.01680999 | 0.2371921 | 4.064004 | 601.954