## Sheet1
Index | Frequency (Hz) | Z' (Ω) | -Z'' (Ω) | Z (Ω) | -Phase (°) | Time (s)
1 | 1000000 | 2.089842 | -4.254357 | 4.739936 | -63.83862 | 12.64612
2 | 794330 | 1.560397 | -3.564954 | 3.891496 | -66.36078 | 15.03216
3 | 630960 | 1.211685 | -2.915983 | 3.157711 | -67.43554 | 17.41821
4 | 501190 | 0.9654889 | -2.40361 | 2.590272 | -68.11552 | 19.85425
5 | 398110 | 0.787738 | -1.98044 | 2.131355 | -68.30936 | 22.0953
6 | 316230 | 0.6544263 | -1.632084 | 1.758401 | -68.15041 | 24.25133
7 | 251190 | 0.6413417 | -1.252795 | 1.407414 | -62.89078 | 28.89442
8 | 199530 | 0.5365108 | -1.043956 | 1.173749 | -62.80042 | 30.58045
9 | 158490 | 0.4525117 | -0.8656025 | 0.9767469 | -62.40074 | 32.29148
10 | 125890 | 0.3894717 | -0.7144271 | 0.8136918 | -61.40288 | 33.99251
11 | 100000 | 0.3422768 | -0.586994 | 0.6794964 | -59.75349 | 38.98061
12 | 79433 | 0.3074176 | -0.479512 | 0.569594 | -57.33587 | 40.97665
13 | 63096 | 0.2821944 | -0.3904454 | 0.4817482 | -54.14247 | 43.24769
14 | 50119 | 0.2636616 | -0.3168859 | 0.4122306 | -50.23821 | 45.47373
15 | 39811 | 0.2502021 | -0.2566082 | 0.3583976 | -45.72418 | 47.48977
16 | 31623 | 0.2403857 | -0.2073501 | 0.3174576 | -40.78015 | 49.4158
17 | 25119 | 0.2331636 | -0.1671102 | 0.2868642 | -35.62947 | 51.30684
18 | 19953 | 0.2279727 | -0.1344989 | 0.2646913 | -30.53967 | 53.14787
19 | 15849 | 0.2242873 | -0.1080778 | 0.2489691 | -25.72812 | 54.8239
20 | 12589 | 0.2215369 | -0.08664723 | 0.2378789 | -21.3614 | 56.46993
21 | 10000 | 0.2194641 | -0.06932352 | 0.2301526 | -17.5301 | 59.50199
22 | 7943.3 | 0.2179764 | -0.05529059 | 0.2248794 | -14.23312 | 61.41802
23 | 6309.6 | 0.216944 | -0.04388567 | 0.2213384 | -11.43605 | 63.34406
24 | 5011.9 | 0.2162753 | -0.03463469 | 0.219031 | -9.098191 | 65.5151
25 | 3981.1 | 0.2158949 | -0.02713182 | 0.2175931 | -7.162891 | 67.52114
26 | 3162.3 | 0.2156379 | -0.02100182 | 0.2166582 | -5.562717 | 69.56717
27 | 2511.9 | 0.2157131 | -0.01605028 | 0.2163094 | -4.25529 | 71.60821
28 | 1995.3 | 0.2159463 | -0.01204486 | 0.216282 | -3.192483 | 73.57925
29 | 1584.9 | 0.2161013 | -0.008762888 | 0.2162789 | -2.322066 | 75.43028
30 | 1258.9 | 0.2163872 | -0.006117816 | 0.2164737 | -1.619466 | 77.32632
31 | 1000 | 0.2168564 | -0.004001206 | 0.2168933 | -1.057042 | 79.00235
32 | 794.33 | 0.2173159 | -0.002256839 | 0.2173276 | -0.5949987 | 80.76838
33 | 630.96 | 0.2179082 | -0.0008286173 | 0.2179097 | -0.2178718 | 82.42441
34 | 501.19 | 0.2185344 | 0.0003243663 | 0.2185346 | 0.08504296 | 84.11544
35 | 398.11 | 0.2190424 | 0.001231592 | 0.2190459 | 0.322149 | 85.97148
36 | 316.23 | 0.2198012 | 0.001964426 | 0.2198099 | 0.5120552 | 87.97251
37 | 251.19 | 0.2203942 | 0.002578465 | 0.2204092 | 0.6702919 | 90.16355
38 | 199.53 | 0.220986 | 0.002938399 | 0.2210056 | 0.7618036 | 92.17959
39 | 158.49 | 0.2216004 | 0.003317269 | 0.2216252 | 0.8576309 | 94.47063
40 | 125.89 | 0.2221684 | 0.003565785 | 0.222197 | 0.9195137 | 96.67168
41 | 100 | 0.2226162 | 0.003753839 | 0.2226478 | 0.9660518 | 98.71271
42 | 79.433 | 0.2233178 | 0.003876038 | 0.2233515 | 0.9943601 | 100.7538
43 | 63.096 | 0.2238316 | 0.004053153 | 0.2238683 | 1.037401 | 102.7198
44 | 50.119 | 0.2245356 | 0.004131306 | 0.2245736 | 1.054085 | 104.5108
45 | 39.811 | 0.2250435 | 0.004268805 | 0.225084 | 1.086702 | 114.187
46 | 31.623 | 0.2254671 | 0.004428446 | 0.2255106 | 1.125214 | 116.658
47 | 25.119 | 0.2260668 | 0.004588925 | 0.2261134 | 1.162886 | 118.9441
48 | 19.953 | 0.2266425 | 0.004906136 | 0.2266956 | 1.24009 | 123.0112
49 | 15.849 | 0.227294 | 0.005124076 | 0.2273517 | 1.291447 | 125.4822
50 | 12.589 | 0.2278563 | 0.005677594 | 0.227927 | 1.427368 | 127.9983
51 | 10 | 0.228532 | 0.006064229 | 0.2286124 | 1.52002 | 130.6093
52 | 7.9433 | 0.2294182 | 0.006611394 | 0.2295134 | 1.650698 | 133.2504
53 | 6.3096 | 0.2304984 | 0.007159759 | 0.2306095 | 1.779154 | 136.1214
54 | 5.0119 | 0.2315917 | 0.007604524 | 0.2317165 | 1.880683 | 139.2975
55 | 3.9811 | 0.2329996 | 0.008085776 | 0.2331398 | 1.987536 | 142.4735
56 | 3.1623 | 0.2342419 | 0.008212026 | 0.2343859 | 2.007846 | 145.9246
57 | 2.5119 | 0.2358073 | 0.008330322 | 0.2359544 | 2.023236 | 149.2256
58 | 1.9953 | 0.2372224 | 0.008250255 | 0.2373658 | 1.991862 | 152.5717
59 | 1.5849 | 0.2387964 | 0.008149313 | 0.2389355 | 1.954552 | 155.7528
60 | 1.2589 | 0.2400341 | 0.007714239 | 0.240158 | 1.840744 | 158.9838
61 | 1 | 0.2412584 | 0.007561428 | 0.2413768 | 1.795155 | 162.8699
62 | 0.79433 | 0.2424128 | 0.007162194 | 0.2425186 | 1.692337 | 166.796
63 | 0.63096 | 0.2432864 | 0.006701537 | 0.2433786 | 1.577864 | 171.0771
64 | 0.50119 | 0.2442546 | 0.006200965 | 0.2443333 | 1.454273 | 175.5181
65 | 0.39811 | 0.2452313 | 0.006045544 | 0.2453058 | 1.412194 | 180.3142
66 | 0.31623 | 0.245898 | 0.005838837 | 0.2459673 | 1.36023 | 185.3953
67 | 0.25119 | 0.2465786 | 0.005460291 | 0.246639 | 1.268563 | 191.6814
68 | 0.19953 | 0.2467074 | 0.005217349 | 0.2467625 | 1.211506 | 198.5476
69 | 0.15849 | 0.2474205 | 0.005933277 | 0.2474916 | 1.37372 | 206.2887
70 | 0.12589 | 0.2477753 | 0.005118528 | 0.2478282 | 1.183444 | 215.5899
71 | 0.1 | 0.2492467 | 0.005325073 | 0.2493036 | 1.223919 | 226.5261
72 | 0.079433 | 0.2494782 | 0.006710132 | 0.2495684 | 1.540694 | 239.0323
73 | 0.063096 | 0.2491115 | 0.007107845 | 0.2492129 | 1.634365 | 254.5036
74 | 0.050119 | 0.2491544 | 0.006189408 | 0.2492313 | 1.423029 | 273.3849
75 | 0.039811 | 0.2504999 | 0.005962749 | 0.2505708 | 1.363577 | 296.3314
76 | 0.031623 | 0.2527677 | 0.006452818 | 0.2528501 | 1.462366 | 324.3879
77 | 0.025119 | 0.2550182 | 0.007956245 | 0.2551423 | 1.786976 | 358.9645
78 | 0.019953 | 0.2569076 | 0.009932296 | 0.2570996 | 2.214007 | 401.2863
79 | 0.015849 | 0.2588872 | 0.01242347 | 0.2591851 | 2.747401 | 453.9333
80 | 0.012589 | 0.2606248 | 0.01538934 | 0.2610787 | 3.379271 | 519.9705
81 | 0.01 | 0.2623917 | 0.01862235 | 0.2630517 | 4.059565 | 601.893