## Sheet1
Index | Frequency (Hz) | Z' (Ω) | -Z'' (Ω) | Z (Ω) | -Phase (°) | Time (s)
1 | 1000000 | 1.888122 | -4.311615 | 4.706913 | -66.35065 | 54.8009
2 | 794330 | 1.365516 | -3.594166 | 3.844823 | -69.19692 | 57.02194
3 | 630960 | 1.025367 | -2.917577 | 3.092513 | -70.63625 | 59.32798
4 | 501190 | 0.7901333 | -2.38373 | 2.511271 | -71.66123 | 61.50902
5 | 398110 | 0.6257276 | -1.939416 | 2.037859 | -72.11837 | 63.57506
6 | 316230 | 0.6465134 | -1.45775 | 1.594683 | -66.08267 | 68.09315
7 | 251190 | 0.5155817 | -1.195516 | 1.301953 | -66.67125 | 69.68917
8 | 199530 | 0.4311087 | -0.9781928 | 1.068979 | -66.21597 | 71.37521
9 | 158490 | 0.3683039 | -0.7975587 | 0.8784917 | -65.21303 | 73.08124
10 | 125890 | 0.3235274 | -0.6486415 | 0.7248488 | -63.49104 | 74.67727
11 | 100000 | 0.2916763 | -0.5268728 | 0.6022209 | -61.03113 | 79.01535
12 | 79433 | 0.2683309 | -0.4274874 | 0.5047246 | -57.88379 | 80.92638
13 | 63096 | 0.2511457 | -0.3466188 | 0.4280406 | -54.07446 | 84.86246
14 | 50119 | 0.238284 | -0.2809538 | 0.3683942 | -49.69788 | 86.9985
15 | 39811 | 0.2283676 | -0.2273745 | 0.3222591 | -44.87515 | 88.98953
16 | 31623 | 0.2209309 | -0.1838645 | 0.2874311 | -39.76811 | 90.88057
17 | 25119 | 0.2152858 | -0.1484018 | 0.2614786 | -34.57945 | 92.8416
18 | 19953 | 0.2110592 | -0.1196212 | 0.2426009 | -29.54309 | 95.00764
19 | 15849 | 0.207823 | -0.09620364 | 0.2290099 | -24.83995 | 96.87368
20 | 12589 | 0.2053972 | -0.07723073 | 0.219437 | -20.6066 | 98.49471
21 | 10000 | 0.20352 | -0.06179575 | 0.2126949 | -16.89011 | 101.5718
22 | 7943.3 | 0.2022528 | -0.04932592 | 0.2081808 | -13.70588 | 103.0728
23 | 6309.6 | 0.2012884 | -0.03913376 | 0.2050572 | -11.00199 | 104.6838
24 | 5011.9 | 0.2006489 | -0.03082559 | 0.203003 | -8.734036 | 106.2649
25 | 3981.1 | 0.2002573 | -0.02404543 | 0.2016958 | -6.846877 | 107.8609
26 | 3162.3 | 0.2000382 | -0.01855071 | 0.2008965 | -5.298219 | 109.4569
27 | 2511.9 | 0.2001115 | -0.01405325 | 0.2006043 | -4.017122 | 111.0529
28 | 1995.3 | 0.200254 | -0.01041422 | 0.2005246 | -2.976989 | 112.639
29 | 1584.9 | 0.2004681 | -0.007453395 | 0.2006066 | -2.129274 | 114.185
30 | 1258.9 | 0.2008687 | -0.005059218 | 0.2009324 | -1.442786 | 116.086
31 | 1000 | 0.2015477 | -0.003100581 | 0.2015715 | -0.8813608 | 118.1271
32 | 794.33 | 0.2020576 | -0.001476349 | 0.202063 | -0.4186284 | 120.2681
33 | 630.96 | 0.2025847 | -0.0001871748 | 0.2025848 | -0.05293747 | 122.3442
34 | 501.19 | 0.203207 | 0.0008681433 | 0.2032089 | 0.2447782 | 124.5452
35 | 398.11 | 0.2039381 | 0.001741318 | 0.2039455 | 0.4892062 | 126.4512
36 | 316.23 | 0.2045495 | 0.002434352 | 0.2045639 | 0.6818475 | 128.5173
37 | 251.19 | 0.2052582 | 0.003063351 | 0.2052811 | 0.8550404 | 130.5483
38 | 199.53 | 0.2059021 | 0.00341504 | 0.2059304 | 0.9502062 | 132.4943
39 | 158.49 | 0.2066405 | 0.003729845 | 0.2066742 | 1.034072 | 134.2804
40 | 125.89 | 0.2073872 | 0.003998416 | 0.2074258 | 1.104523 | 136.0414
41 | 100 | 0.2078266 | 0.004167598 | 0.2078684 | 1.148812 | 137.7674
42 | 79.433 | 0.208669 | 0.004335208 | 0.208714 | 1.190179 | 139.4485
43 | 63.096 | 0.2092746 | 0.004405514 | 0.209321 | 1.205976 | 141.2495
44 | 50.119 | 0.2099371 | 0.004596057 | 0.2099874 | 1.25415 | 142.9905
45 | 39.811 | 0.2104204 | 0.004714951 | 0.2104732 | 1.283628 | 152.5617
46 | 31.623 | 0.2110647 | 0.004888221 | 0.2111213 | 1.326723 | 154.9428
47 | 25.119 | 0.211631 | 0.005064704 | 0.2116915 | 1.370928 | 157.2988
48 | 19.953 | 0.2123138 | 0.00540147 | 0.2123825 | 1.457346 | 161.3509
49 | 15.849 | 0.2127667 | 0.005677488 | 0.2128424 | 1.528524 | 164.0119
50 | 12.589 | 0.2135812 | 0.006162181 | 0.2136701 | 1.652622 | 166.743
51 | 10 | 0.2143232 | 0.006788754 | 0.2144307 | 1.814255 | 169.714
52 | 7.9433 | 0.2153086 | 0.007455835 | 0.2154377 | 1.98328 | 172.4601
53 | 6.3096 | 0.2160126 | 0.00824014 | 0.2161697 | 2.184578 | 175.1311
54 | 5.0119 | 0.217026 | 0.009042496 | 0.2172143 | 2.385877 | 177.7722
55 | 3.9811 | 0.21866 | 0.009511947 | 0.2188668 | 2.490858 | 180.4682
56 | 3.1623 | 0.2198288 | 0.01049421 | 0.2200791 | 2.733116 | 183.1843
57 | 2.5119 | 0.2216604 | 0.01101858 | 0.2219341 | 2.845791 | 185.9903
58 | 1.9953 | 0.2236054 | 0.01239331 | 0.2239486 | 3.172367 | 188.9364
59 | 1.5849 | 0.2253599 | 0.01210882 | 0.225685 | 3.075605 | 192.2824
60 | 1.2589 | 0.2292463 | 0.01323525 | 0.2296281 | 3.304234 | 195.9835
61 | 1 | 0.2317065 | 0.01216571 | 0.2320257 | 3.005546 | 200.1346
62 | 0.79433 | 0.2314053 | 0.01258491 | 0.2317473 | 3.112946 | 204.0207
63 | 0.63096 | 0.2335218 | 0.01127027 | 0.2337936 | 2.763074 | 208.1467
64 | 0.50119 | 0.2389954 | 0.01388132 | 0.2393982 | 3.324117 | 212.3178
65 | 0.39811 | 0.2358854 | 0.01362985 | 0.2362788 | 3.306969 | 217.1889
66 | 0.31623 | 0.2365368 | 0.0110536 | 0.236795 | 2.675542 | 222.715
67 | 0.25119 | 0.2384414 | 0.01477306 | 0.2388986 | 3.545329 | 228.8211
68 | 0.19953 | 0.2497115 | 0.009310709 | 0.249885 | 2.135333 | 235.3872
69 | 0.15849 | 0.2378232 | 0.01388838 | 0.2382284 | 3.342157 | 242.9884
70 | 0.12589 | 0.25422 | 0.005216295 | 0.2542735 | 1.175477 | 252.5896
71 | 0.1 | 0.2478878 | 0.02283829 | 0.2489377 | 5.263888 | 263.3108
72 | 0.079433 | 0.2346384 | 0.01081225 | 0.2348873 | 2.638352 | 276.287
73 | 0.063096 | 0.2428644 | -0.003542311 | 0.2428903 | -0.8356311 | 291.5233
74 | 0.050119 | 0.2644853 | -0.003847535 | 0.2645133 | -0.8334375 | 310.4046
75 | 0.039811 | 0.2787073 | 0.01158783 | 0.2789481 | 2.380818 | 332.9211
76 | 0.031623 | 0.278447 | 0.03324443 | 0.2804246 | 6.808447 | 360.7326
77 | 0.025119 | 0.2648873 | 0.04894191 | 0.2693707 | 10.4682 | 395.4592
78 | 0.019953 | 0.2505138 | 0.05391011 | 0.2562488 | 12.14473 | 438.286
79 | 0.015849 | 0.2401696 | 0.05311629 | 0.2459731 | 12.47089 | 491.413
80 | 0.012589 | 0.2348376 | 0.05101718 | 0.2403153 | 12.25674 | 557.3652
81 | 0.01 | 0.2336272 | 0.04935432 | 0.2387834 | 11.92849 | 639.5927