## Sheet1
Index | Frequency (Hz) | Z' (Ω) | -Z'' (Ω) | Z (Ω) | -Phase (°) | Time (s)
1 | 1000000 | 1.911687 | -4.341041 | 4.74333 | -66.23249 | 12.88813
2 | 794330 | 1.376547 | -3.617337 | 3.870402 | -69.1661 | 15.14417
3 | 630960 | 1.029596 | -2.936655 | 3.111915 | -70.67926 | 17.54021
4 | 501190 | 0.7912085 | -2.395119 | 2.52242 | -71.71944 | 20.08126
5 | 398110 | 0.6248201 | -1.947376 | 2.045158 | -72.21104 | 23.67833
6 | 316230 | 0.6468957 | -1.463013 | 1.599651 | -66.14658 | 28.12641
7 | 251190 | 0.516048 | -1.198591 | 1.304962 | -66.70592 | 30.05244
8 | 199530 | 0.4317369 | -0.9796156 | 1.070534 | -66.21592 | 32.18848
9 | 158490 | 0.3694982 | -0.7983599 | 0.8797201 | -65.16428 | 34.36952
10 | 125890 | 0.3251956 | -0.648857 | 0.7257876 | -63.38078 | 36.36556
11 | 100000 | 0.293472 | -0.5266585 | 0.6029054 | -60.87197 | 41.45366
12 | 79433 | 0.2703062 | -0.426776 | 0.5051764 | -57.65115 | 43.28969
13 | 63096 | 0.2537744 | -0.3456686 | 0.4288219 | -53.71555 | 45.32573
14 | 50119 | 0.2409988 | -0.2797943 | 0.3692767 | -49.26027 | 47.24176
15 | 39811 | 0.2315108 | -0.2262401 | 0.3237002 | -44.3403 | 48.86779
16 | 31623 | 0.2242199 | -0.1825992 | 0.2891661 | -39.15853 | 50.57882
17 | 25119 | 0.2186727 | -0.1471163 | 0.2635544 | -33.93146 | 52.31485
18 | 19953 | 0.2146655 | -0.1183888 | 0.2451472 | -28.8769 | 53.92589
19 | 15849 | 0.2116385 | -0.09511484 | 0.2320295 | -24.20017 | 55.88692
20 | 12589 | 0.2094432 | -0.07626571 | 0.2228966 | -20.00836 | 57.98796
21 | 10000 | 0.2078919 | -0.06103731 | 0.216667 | -16.3623 | 61.64003
22 | 7943.3 | 0.206617 | -0.04866451 | 0.2122706 | -13.25333 | 63.63606
23 | 6309.6 | 0.205564 | -0.03858887 | 0.2091547 | -10.63194 | 65.87211
24 | 5011.9 | 0.2050601 | -0.03040355 | 0.2073017 | -8.433608 | 67.86314
25 | 3981.1 | 0.2046891 | -0.02371937 | 0.2060588 | -6.609953 | 69.75918
26 | 3162.3 | 0.2044611 | -0.01829432 | 0.2052779 | -5.112971 | 71.62021
27 | 2511.9 | 0.2044935 | -0.01385812 | 0.2049626 | -3.876894 | 73.49125
28 | 1995.3 | 0.2045697 | -0.01028468 | 0.204828 | -2.878105 | 75.17228
29 | 1584.9 | 0.2050472 | -0.007386932 | 0.2051803 | -2.063218 | 76.92831
30 | 1258.9 | 0.2052817 | -0.005026113 | 0.2053432 | -1.402549 | 78.50434
31 | 1000 | 0.2057906 | -0.00310005 | 0.205814 | -0.8630437 | 80.28037
32 | 794.33 | 0.2062802 | -0.001519345 | 0.2062858 | -0.4220012 | 82.38641
33 | 630.96 | 0.2069055 | -0.0002632213 | 0.2069056 | -0.07289059 | 84.23245
34 | 501.19 | 0.2074611 | 0.0007583833 | 0.2074625 | 0.2094464 | 86.30849
35 | 398.11 | 0.2079673 | 0.001632103 | 0.2079737 | 0.4496413 | 88.20952
36 | 316.23 | 0.2086965 | 0.002286627 | 0.208709 | 0.6277481 | 90.40056
37 | 251.19 | 0.2094305 | 0.002782844 | 0.209449 | 0.7612829 | 92.4316
38 | 199.53 | 0.2101137 | 0.003208095 | 0.2101382 | 0.8747456 | 94.38764
39 | 158.49 | 0.2107156 | 0.003503248 | 0.2107447 | 0.9524824 | 96.37367
40 | 125.89 | 0.2113095 | 0.003730218 | 0.2113425 | 1.011329 | 98.33971
41 | 100 | 0.2119289 | 0.003918924 | 0.2119651 | 1.059375 | 100.0157
42 | 79.433 | 0.2124939 | 0.004006897 | 0.2125317 | 1.080271 | 101.7618
43 | 63.096 | 0.2131119 | 0.004143203 | 0.2131522 | 1.113773 | 103.5228
44 | 50.119 | 0.213692 | 0.004233949 | 0.2137339 | 1.135072 | 105.2638
45 | 39.811 | 0.2141126 | 0.004383569 | 0.2141575 | 1.172864 | 115.13
46 | 31.623 | 0.2146209 | 0.004546499 | 0.2146691 | 1.213564 | 117.4711
47 | 25.119 | 0.2152038 | 0.004722172 | 0.2152556 | 1.257027 | 119.9371
48 | 19.953 | 0.2156623 | 0.004959848 | 0.2157193 | 1.317469 | 123.9292
49 | 15.849 | 0.2161574 | 0.005384798 | 0.2162244 | 1.427027 | 126.4502
50 | 12.589 | 0.2167085 | 0.005646934 | 0.216782 | 1.492661 | 128.9763
51 | 10 | 0.2175068 | 0.006046516 | 0.2175909 | 1.592367 | 131.6223
52 | 7.9433 | 0.2184662 | 0.00659203 | 0.2185657 | 1.728326 | 134.2134
53 | 6.3096 | 0.219461 | 0.007246194 | 0.2195806 | 1.891113 | 136.9294
54 | 5.0119 | 0.2205728 | 0.00752104 | 0.220701 | 1.952902 | 139.7955
55 | 3.9811 | 0.2218591 | 0.007994922 | 0.2220031 | 2.063819 | 142.9165
56 | 3.1623 | 0.2232039 | 0.008327375 | 0.2233591 | 2.136622 | 146.1426
57 | 2.5119 | 0.224847 | 0.008426461 | 0.2250048 | 2.146236 | 149.3937
58 | 1.9953 | 0.226308 | 0.008361465 | 0.2264624 | 2.115961 | 152.7997
59 | 1.5849 | 0.2278145 | 0.008234274 | 0.2279632 | 2.070035 | 156.2108
60 | 1.2589 | 0.229055 | 0.007973163 | 0.2291937 | 1.993601 | 159.4068
61 | 1 | 0.2303532 | 0.007549411 | 0.2304769 | 1.877094 | 162.9279
62 | 0.79433 | 0.23145 | 0.007100852 | 0.2315589 | 1.757274 | 166.394
63 | 0.63096 | 0.232433 | 0.006737347 | 0.2325306 | 1.660322 | 170.195
64 | 0.50119 | 0.2333638 | 0.006353478 | 0.2334503 | 1.559529 | 174.7411
65 | 0.39811 | 0.2341033 | 0.005946684 | 0.2341788 | 1.455113 | 179.6072
66 | 0.31623 | 0.2347603 | 0.005684512 | 0.2348291 | 1.387095 | 185.1183
67 | 0.25119 | 0.2354753 | 0.005700019 | 0.2355443 | 1.386656 | 190.9344
68 | 0.19953 | 0.2360359 | 0.005234901 | 0.2360939 | 1.270521 | 197.4605
69 | 0.15849 | 0.2363199 | 0.005510621 | 0.2363842 | 1.335808 | 205.3617
70 | 0.12589 | 0.2372603 | 0.005085875 | 0.2373148 | 1.227995 | 214.5579
71 | 0.1 | 0.2381441 | 0.005845176 | 0.2382158 | 1.406025 | 224.9941
72 | 0.079433 | 0.2379631 | 0.006202825 | 0.238044 | 1.493152 | 237.5503
73 | 0.063096 | 0.2381551 | 0.006141105 | 0.2382343 | 1.477111 | 253.0266
74 | 0.050119 | 0.2389663 | 0.006230077 | 0.2390475 | 1.493417 | 271.7879
75 | 0.039811 | 0.2404387 | 0.006560259 | 0.2405282 | 1.562901 | 294.3993
76 | 0.031623 | 0.2414461 | 0.007926624 | 0.2415762 | 1.880333 | 322.4809
77 | 0.025119 | 0.2426735 | 0.009769142 | 0.2428701 | 2.305272 | 357.0725
78 | 0.019953 | 0.2436005 | 0.01163517 | 0.2438782 | 2.734558 | 399.8343
79 | 0.015849 | 0.2441918 | 0.01371992 | 0.2445769 | 3.215783 | 452.9313
80 | 0.012589 | 0.2450724 | 0.01587497 | 0.2455861 | 3.706251 | 518.8885
81 | 0.01 | 0.2460819 | 0.0181765 | 0.2467523 | 4.224401 | 600.891