## Sheet1
Index | Frequency (Hz) | Z' (Ω) | -Z'' (Ω) | Z (Ω) | -Phase (°) | Time (s)
1 | 1000000 | 1.894916 | -4.319671 | 4.717019 | -66.31431 | 11.99411
2 | 794330 | 1.361543 | -3.598815 | 3.847761 | -69.27682 | 14.33015
3 | 630960 | 1.019159 | -2.924745 | 3.097228 | -70.78855 | 16.68119
4 | 501190 | 0.7795333 | -2.386612 | 2.510695 | -71.91154 | 19.12224
5 | 398110 | 0.6138046 | -1.941579 | 2.036292 | -72.45634 | 21.38828
6 | 316230 | 0.6351747 | -1.459356 | 1.591593 | -66.47925 | 26.41638
7 | 251190 | 0.5039198 | -1.197285 | 1.29901 | -67.17449 | 28.34241
8 | 199530 | 0.4197325 | -0.9784927 | 1.064717 | -66.78269 | 30.16344
9 | 158490 | 0.3569681 | -0.7967846 | 0.8730933 | -65.8671 | 31.97948
10 | 125890 | 0.312601 | -0.6473883 | 0.7189096 | -64.22574 | 33.65551
11 | 100000 | 0.2812634 | -0.5252486 | 0.5958147 | -61.83156 | 38.1936
12 | 79433 | 0.2581906 | -0.4254185 | 0.4976377 | -58.74603 | 40.15963
13 | 63096 | 0.2414975 | -0.3444427 | 0.4206683 | -54.96474 | 42.25067
14 | 50119 | 0.2289788 | -0.2786854 | 0.3606894 | -50.59214 | 44.38671
15 | 39811 | 0.2195968 | -0.2252082 | 0.3145497 | -45.72278 | 46.45275
16 | 31623 | 0.2124648 | -0.1817752 | 0.2796131 | -40.54878 | 48.42879
17 | 25119 | 0.2071156 | -0.1465564 | 0.2537236 | -35.28349 | 50.43982
18 | 19953 | 0.2029275 | -0.1179255 | 0.234704 | -30.16178 | 52.40086
19 | 15849 | 0.1999064 | -0.09473953 | 0.2212197 | -25.35718 | 54.28689
20 | 12589 | 0.1978068 | -0.07602267 | 0.2119126 | -21.02316 | 55.91292
21 | 10000 | 0.196126 | -0.06083941 | 0.2053457 | -17.23419 | 58.92498
22 | 7943.3 | 0.194859 | -0.04848756 | 0.2008011 | -13.97335 | 60.43101
23 | 6309.6 | 0.1939869 | -0.03846872 | 0.1977644 | -11.21656 | 62.22204
24 | 5011.9 | 0.1932666 | -0.03027664 | 0.1956238 | -8.903441 | 64.28808
25 | 3981.1 | 0.1929408 | -0.02361512 | 0.1943806 | -6.97805 | 66.36412
26 | 3162.3 | 0.192875 | -0.01819238 | 0.1937311 | -5.388318 | 68.50516
27 | 2511.9 | 0.1929256 | -0.01379707 | 0.1934183 | -4.090542 | 70.51119
28 | 1995.3 | 0.1930657 | -0.01019873 | 0.1933349 | -3.023848 | 72.73223
29 | 1584.9 | 0.1934506 | -0.007300752 | 0.1935884 | -2.161295 | 74.65327
30 | 1258.9 | 0.1938865 | -0.004932322 | 0.1939492 | -1.457246 | 76.4943
31 | 1000 | 0.1943499 | -0.002984049 | 0.1943728 | -0.8796505 | 78.43034
32 | 794.33 | 0.1948238 | -0.001425742 | 0.1948291 | -0.4192894 | 80.39138
33 | 630.96 | 0.1954507 | -0.0001275601 | 0.1954507 | -0.03739387 | 82.01741
34 | 501.19 | 0.1960211 | 0.0009259336 | 0.1960233 | 0.2706428 | 83.69844
35 | 398.11 | 0.1965787 | 0.001775726 | 0.1965867 | 0.5175475 | 85.31447
36 | 316.23 | 0.1973458 | 0.002446901 | 0.197361 | 0.7103769 | 86.9455
37 | 251.19 | 0.1979965 | 0.003013629 | 0.1980194 | 0.8720098 | 88.95653
38 | 199.53 | 0.1986274 | 0.003426831 | 0.1986569 | 0.9884009 | 91.00257
39 | 158.49 | 0.1992716 | 0.003711091 | 0.1993061 | 1.066912 | 93.12861
40 | 125.89 | 0.1999278 | 0.003942911 | 0.1999667 | 1.129822 | 95.24965
41 | 100 | 0.2006874 | 0.00418316 | 0.200731 | 1.194109 | 97.43069
42 | 79.433 | 0.2011964 | 0.004280455 | 0.201242 | 1.218784 | 99.49173
43 | 63.096 | 0.2018708 | 0.004405228 | 0.2019188 | 1.250111 | 101.5928
44 | 50.119 | 0.2025464 | 0.004507172 | 0.2025966 | 1.274766 | 103.8238
45 | 39.811 | 0.2031341 | 0.004646442 | 0.2031872 | 1.310342 | 113.515
46 | 31.623 | 0.2036892 | 0.004760613 | 0.2037448 | 1.33887 | 115.916
47 | 25.119 | 0.2042047 | 0.00496607 | 0.2042651 | 1.393106 | 118.2021
48 | 19.953 | 0.2048819 | 0.005338974 | 0.2049514 | 1.492721 | 122.3842
49 | 15.849 | 0.205501 | 0.00555293 | 0.205576 | 1.547837 | 124.9402
50 | 12.589 | 0.2061288 | 0.005937702 | 0.2062143 | 1.649994 | 127.5862
51 | 10 | 0.2067832 | 0.006553107 | 0.206887 | 1.815137 | 130.5223
52 | 7.9433 | 0.2078513 | 0.007176582 | 0.2079751 | 1.977494 | 133.2284
53 | 6.3096 | 0.2088471 | 0.007809971 | 0.208993 | 2.141615 | 135.9994
54 | 5.0119 | 0.2099388 | 0.008456222 | 0.210109 | 2.306597 | 138.7155
55 | 3.9811 | 0.211484 | 0.009202401 | 0.2116841 | 2.491566 | 141.3965
56 | 3.1623 | 0.2128775 | 0.00980778 | 0.2131034 | 2.637889 | 144.5226
57 | 2.5119 | 0.2147283 | 0.01038629 | 0.2149794 | 2.769206 | 147.8286
58 | 1.9953 | 0.2166524 | 0.01043805 | 0.2169037 | 2.758308 | 151.1347
59 | 1.5849 | 0.2182318 | 0.01087695 | 0.2185027 | 2.853334 | 154.6958
60 | 1.2589 | 0.2201158 | 0.01079968 | 0.2203806 | 2.808887 | 158.1718
61 | 1 | 0.2219632 | 0.01011291 | 0.2221934 | 2.60866 | 161.8979
62 | 0.79433 | 0.2244522 | 0.01041277 | 0.2246936 | 2.656158 | 165.414
63 | 0.63096 | 0.2259468 | 0.009269969 | 0.2261369 | 2.349369 | 169.24
64 | 0.50119 | 0.2265214 | 0.009085755 | 0.2267035 | 2.296898 | 173.7111
65 | 0.39811 | 0.2289837 | 0.008121353 | 0.2291277 | 2.031255 | 178.6472
66 | 0.31623 | 0.2314802 | 0.008787175 | 0.2316469 | 2.173951 | 184.2133
67 | 0.25119 | 0.2316111 | 0.00700611 | 0.2317171 | 1.732638 | 190.2594
68 | 0.19953 | 0.2283594 | 0.008594528 | 0.2285211 | 2.155365 | 196.8105
69 | 0.15849 | 0.235398 | 0.006737825 | 0.2354944 | 1.639536 | 204.4517
70 | 0.12589 | 0.2304157 | 0.01017775 | 0.2306404 | 2.529183 | 213.7828
71 | 0.1 | 0.2327093 | 0.00311521 | 0.2327301 | 0.7669557 | 224.554
72 | 0.079433 | 0.2403267 | 0.006055708 | 0.2404029 | 1.443423 | 237.1453
73 | 0.063096 | 0.2395596 | 0.01491 | 0.2400231 | 3.561449 | 252.6116
74 | 0.050119 | 0.233213 | 0.01745453 | 0.2338652 | 4.28025 | 271.0779
75 | 0.039811 | 0.2280888 | 0.01351095 | 0.2284886 | 3.389981 | 294.0843
76 | 0.031623 | 0.2275282 | 0.007746627 | 0.22766 | 1.94999 | 322.1609
77 | 0.025119 | 0.2304424 | 0.002740482 | 0.2304587 | 0.6813447 | 356.7125
78 | 0.019953 | 0.2359365 | -0.000575709 | 0.2359372 | -0.1398072 | 399.4793
79 | 0.015849 | 0.2420612 | -0.002465731 | 0.2420738 | -0.5836173 | 452.2463
80 | 0.012589 | 0.2483984 | -0.0008206198 | 0.2483997 | -0.1892842 | 517.9035
81 | 0.01 | 0.2555778 | 0.00221976 | 0.2555875 | 0.4976162 | 600.271