## Sheet1
Index | Frequency (Hz) | Z' (Ω) | -Z'' (Ω) | Z (Ω) | -Phase (°) | Time (s)
1 | 1000000 | 2.125149 | -4.370057 | 4.859388 | -64.06645 | 13.37914
2 | 794330 | 1.394763 | -3.648831 | 3.90632 | -69.08068 | 15.74518
3 | 630960 | 1.045277 | -2.963196 | 3.142154 | -70.56953 | 18.04622
4 | 501190 | 0.8043028 | -2.418016 | 2.548275 | -71.60137 | 20.39726
5 | 398110 | 0.637336 | -1.966316 | 2.067026 | -72.04109 | 22.5833
6 | 316230 | 0.5196926 | -1.595296 | 1.677811 | -71.95617 | 24.54934
7 | 251190 | 0.5253448 | -1.21076 | 1.319821 | -66.54414 | 29.03243
8 | 199530 | 0.4403033 | -0.9898277 | 1.08334 | -66.01915 | 30.64845
9 | 158490 | 0.3767266 | -0.8065467 | 0.8901913 | -64.96339 | 33.72052
10 | 125890 | 0.331489 | -0.6553647 | 0.7344303 | -63.16933 | 35.45655
11 | 100000 | 0.299404 | -0.5319011 | 0.6103782 | -60.62509 | 40.60464
12 | 79433 | 0.2760316 | -0.431524 | 0.5122562 | -57.3943 | 42.58568
13 | 63096 | 0.2588614 | -0.3496784 | 0.435068 | -53.48803 | 44.90172
14 | 50119 | 0.24597 | -0.2831205 | 0.3750446 | -49.01648 | 46.95776
15 | 39811 | 0.2361556 | -0.2288886 | 0.3288761 | -44.10473 | 48.9888
16 | 31623 | 0.2288692 | -0.1848361 | 0.2941862 | -38.92455 | 50.92983
17 | 25119 | 0.2233013 | -0.1489496 | 0.2684203 | -33.70465 | 52.85087
18 | 19953 | 0.2192019 | -0.1199106 | 0.249856 | -28.6801 | 54.4569
19 | 15849 | 0.2162015 | -0.09635755 | 0.2367021 | -24.02177 | 56.19293
20 | 12589 | 0.2139375 | -0.07728377 | 0.2274688 | -19.86198 | 57.91396
21 | 10000 | 0.2120892 | -0.06182449 | 0.2209165 | -16.25152 | 60.83602
22 | 7943.3 | 0.2107797 | -0.04928237 | 0.2164644 | -13.15991 | 62.34204
23 | 6309.6 | 0.2099097 | -0.03910066 | 0.2135204 | -10.55176 | 63.91807
24 | 5011.9 | 0.2093074 | -0.03078767 | 0.2115596 | -8.367809 | 65.5191
25 | 3981.1 | 0.208922 | -0.02401525 | 0.2102977 | -6.557278 | 67.10013
26 | 3162.3 | 0.2090231 | -0.01852898 | 0.2098427 | -5.065779 | 68.67616
27 | 2511.9 | 0.2089892 | -0.0140406 | 0.2094603 | -3.843548 | 70.28219
28 | 1995.3 | 0.2091701 | -0.01039597 | 0.2094283 | -2.845318 | 72.19322
29 | 1584.9 | 0.2094248 | -0.007440523 | 0.209557 | -2.03477 | 74.26426
30 | 1258.9 | 0.2097011 | -0.005051805 | 0.209762 | -1.380017 | 76.3353
31 | 1000 | 0.2103783 | -0.003102658 | 0.2104012 | -0.8449368 | 78.32634
32 | 794.33 | 0.2107609 | -0.00150485 | 0.2107662 | -0.4090897 | 80.30737
33 | 630.96 | 0.2112994 | -0.0001973892 | 0.2112995 | -0.05352388 | 82.34341
34 | 501.19 | 0.2118968 | 0.0008818521 | 0.2118987 | 0.2384468 | 84.34445
35 | 398.11 | 0.2124621 | 0.001737513 | 0.2124692 | 0.4685538 | 86.28049
36 | 316.23 | 0.213134 | 0.002429819 | 0.2131478 | 0.6531682 | 88.21152
37 | 251.19 | 0.2137837 | 0.002972269 | 0.2138043 | 0.7965413 | 90.15256
38 | 199.53 | 0.2143575 | 0.003411665 | 0.2143847 | 0.9118296 | 91.90359
39 | 158.49 | 0.2150014 | 0.003710086 | 0.2150334 | 0.9886039 | 93.66962
40 | 125.89 | 0.2156494 | 0.003968914 | 0.2156859 | 1.05438 | 95.38065
41 | 100 | 0.2162897 | 0.004158402 | 0.2163297 | 1.101437 | 97.03168
42 | 79.433 | 0.2169016 | 0.004273758 | 0.2169437 | 1.128791 | 98.74771
43 | 63.096 | 0.2177267 | 0.004405691 | 0.2177713 | 1.15922 | 100.4937
44 | 50.119 | 0.2182065 | 0.004494043 | 0.2182528 | 1.179861 | 102.2298
45 | 39.811 | 0.2186924 | 0.004628482 | 0.2187413 | 1.212447 | 112.111
46 | 31.623 | 0.2193412 | 0.004758335 | 0.2193928 | 1.242766 | 114.522
47 | 25.119 | 0.2198609 | 0.004933387 | 0.2199163 | 1.285425 | 116.798
48 | 19.953 | 0.2203715 | 0.005223321 | 0.2204334 | 1.35779 | 120.9251
49 | 15.849 | 0.2210213 | 0.005545281 | 0.2210908 | 1.437212 | 123.5162
50 | 12.589 | 0.2215655 | 0.005972285 | 0.221646 | 1.544031 | 126.2422
51 | 10 | 0.2225365 | 0.006642368 | 0.2226356 | 1.709682 | 128.9933
52 | 7.9433 | 0.2232624 | 0.00707072 | 0.2233744 | 1.813951 | 131.6993
53 | 6.3096 | 0.2243704 | 0.007805326 | 0.2245061 | 1.992384 | 134.4004
54 | 5.0119 | 0.2256397 | 0.008431632 | 0.2257972 | 2.140015 | 137.1664
55 | 3.9811 | 0.2268479 | 0.008997585 | 0.2270263 | 2.271361 | 140.1375
56 | 3.1623 | 0.2284196 | 0.009601227 | 0.2286213 | 2.406913 | 143.2385
57 | 2.5119 | 0.2300885 | 0.009864934 | 0.2302999 | 2.455025 | 146.5346
58 | 1.9953 | 0.2317863 | 0.01000803 | 0.2320022 | 2.472372 | 149.9657
59 | 1.5849 | 0.2338224 | 0.01010569 | 0.2340407 | 2.474756 | 153.2967
60 | 1.2589 | 0.2355746 | 0.01016486 | 0.2357938 | 2.470736 | 156.7778
61 | 1 | 0.236943 | 0.01002109 | 0.2371548 | 2.421782 | 160.4289
62 | 0.79433 | 0.2381951 | 0.009287017 | 0.238376 | 2.232781 | 163.9199
63 | 0.63096 | 0.2395624 | 0.009194679 | 0.2397388 | 2.197998 | 167.786
64 | 0.50119 | 0.2419337 | 0.008595913 | 0.2420863 | 2.034866 | 172.2221
65 | 0.39811 | 0.2417732 | 0.00847899 | 0.2419218 | 2.008541 | 177.1182
66 | 0.31623 | 0.2422096 | 0.007736778 | 0.2423331 | 1.829548 | 182.6493
67 | 0.25119 | 0.2443567 | 0.008462078 | 0.2445032 | 1.983362 | 188.3854
68 | 0.19953 | 0.2455086 | 0.005754144 | 0.2455761 | 1.342632 | 194.9315
69 | 0.15849 | 0.2448323 | 0.008461068 | 0.2449784 | 1.979276 | 202.8426
70 | 0.12589 | 0.2467531 | 0.004679532 | 0.2467975 | 1.086452 | 212.0988
71 | 0.1 | 0.2499086 | 0.008186035 | 0.2500426 | 1.876117 | 222.72
72 | 0.079433 | 0.2471766 | 0.01070697 | 0.2474084 | 2.480336 | 235.2112
73 | 0.063096 | 0.2447538 | 0.007355098 | 0.2448643 | 1.721278 | 250.8375
74 | 0.050119 | 0.2464675 | 0.00419603 | 0.2465032 | 0.975348 | 269.1539
75 | 0.039811 | 0.2510775 | 0.002885335 | 0.2510941 | 0.6584033 | 291.8253
76 | 0.031623 | 0.2564359 | 0.004155013 | 0.2564696 | 0.9282782 | 319.5018
77 | 0.025119 | 0.2607394 | 0.007795859 | 0.2608559 | 1.712579 | 353.6234
78 | 0.019953 | 0.2646106 | 0.01320686 | 0.2649399 | 2.857294 | 396.0002
79 | 0.015849 | 0.26708 | 0.02012196 | 0.2678369 | 4.308558 | 449.0872
80 | 0.012589 | 0.2681013 | 0.02716775 | 0.2694742 | 5.786254 | 515.0294
81 | 0.01 | 0.2685316 | 0.03411961 | 0.2706905 | 7.241198 | 597.2469