## Sheet1
Index | Frequency (Hz) | Z' (Ω) | -Z'' (Ω) | Z (Ω) | -Phase (°) | Time (s)
1 | 1000000 | 2.314371 | -4.401806 | 4.973149 | -62.26561 | 16.20419
2 | 794330 | 1.77002 | -3.693595 | 4.095804 | -64.39564 | 18.06022
3 | 630960 | 1.407731 | -3.026739 | 3.338092 | -65.05695 | 21.63229
4 | 501190 | 1.155448 | -2.500308 | 2.754378 | -65.19729 | 23.54332
5 | 398110 | 0.9661925 | -2.065906 | 2.280679 | -64.93523 | 26.91039
6 | 316230 | 0.8247775 | -1.708533 | 1.897193 | -64.23152 | 28.62141
7 | 251190 | 0.711836 | -1.410882 | 1.580285 | -63.22757 | 32.20349
8 | 199530 | 0.6905352 | -1.090368 | 1.290636 | -57.65373 | 35.90055
9 | 158490 | 0.5994492 | -0.9066398 | 1.086892 | -56.52825 | 37.93159
10 | 125890 | 0.5303576 | -0.7498818 | 0.918478 | -54.72995 | 39.98263
11 | 100000 | 0.4772554 | -0.6152213 | 0.7786334 | -52.19763 | 44.89072
12 | 79433 | 0.4386593 | -0.5035479 | 0.6678192 | -48.93967 | 46.67675
13 | 63096 | 0.4106375 | -0.4103865 | 0.5805516 | -44.98249 | 48.59779
14 | 50119 | 0.3904523 | -0.3332314 | 0.5133188 | -40.47909 | 50.36382
15 | 39811 | 0.3759944 | -0.2697149 | 0.4627287 | -35.6533 | 52.03485
16 | 31623 | 0.3652603 | -0.2174886 | 0.4251075 | -30.77103 | 53.63088
17 | 25119 | 0.357791 | -0.1751454 | 0.3983595 | -26.08261 | 55.33191
18 | 19953 | 0.3520637 | -0.1406311 | 0.379112 | -21.77413 | 56.92294
19 | 15849 | 0.3483124 | -0.1128077 | 0.3661244 | -17.94554 | 58.50397
20 | 12589 | 0.3454261 | -0.09033974 | 0.3570441 | -14.65637 | 60.1
21 | 10000 | 0.343132 | -0.07214588 | 0.3506346 | -11.87388 | 62.98205
22 | 7943.3 | 0.3418755 | -0.05745678 | 0.3466701 | -9.540171 | 64.48308
23 | 6309.6 | 0.3407481 | -0.04557299 | 0.3437821 | -7.617758 | 66.10911
24 | 5011.9 | 0.3396249 | -0.03588927 | 0.3415159 | -6.032244 | 68.08515
25 | 3981.1 | 0.3392894 | -0.02806097 | 0.3404478 | -4.727893 | 69.95118
26 | 3162.3 | 0.3389915 | -0.02169939 | 0.3396853 | -3.662598 | 71.97222
27 | 2511.9 | 0.3388728 | -0.01653365 | 0.3392759 | -2.793254 | 74.26326
28 | 1995.3 | 0.3396548 | -0.01241438 | 0.3398816 | -2.093229 | 76.2043
29 | 1584.9 | 0.3398376 | -0.009041075 | 0.3399578 | -1.523943 | 78.04533
30 | 1258.9 | 0.339991 | -0.006293873 | 0.3400492 | -1.060532 | 79.98637
31 | 1000 | 0.3404728 | -0.004083555 | 0.3404973 | -0.6871599 | 81.9624
32 | 794.33 | 0.3410253 | -0.002284632 | 0.341033 | -0.383836 | 83.79344
33 | 630.96 | 0.3414233 | -0.0008376276 | 0.3414243 | -0.1405658 | 85.54947
34 | 501.19 | 0.3417425 | 0.0003483464 | 0.3417427 | 0.05840295 | 87.2605
35 | 398.11 | 0.3423119 | 0.001309699 | 0.3423144 | 0.2192149 | 88.95153
36 | 316.23 | 0.3431208 | 0.002040411 | 0.3431268 | 0.3407125 | 90.54256
37 | 251.19 | 0.3437036 | 0.002758611 | 0.3437147 | 0.4598537 | 92.4636
38 | 199.53 | 0.3446155 | 0.003172446 | 0.3446301 | 0.527436 | 94.54464
39 | 158.49 | 0.3452116 | 0.003505806 | 0.3452294 | 0.5818488 | 96.72068
40 | 125.89 | 0.3459074 | 0.003767325 | 0.3459279 | 0.6239915 | 98.91172
41 | 100 | 0.3460472 | 0.003953407 | 0.3460698 | 0.6545455 | 100.9528
42 | 79.433 | 0.3471639 | 0.004079011 | 0.3471879 | 0.6731673 | 103.1438
43 | 63.096 | 0.3476528 | 0.004230835 | 0.3476786 | 0.6972388 | 105.2848
44 | 50.119 | 0.3482256 | 0.004317788 | 0.3482524 | 0.7103967 | 107.4509
45 | 39.811 | 0.3488478 | 0.004452259 | 0.3488762 | 0.7312123 | 116.827
46 | 31.623 | 0.3491539 | 0.004538319 | 0.3491834 | 0.7446912 | 119.1181
47 | 25.119 | 0.3499028 | 0.004738512 | 0.3499349 | 0.7758729 | 121.4741
48 | 19.953 | 0.3503676 | 0.005056659 | 0.3504041 | 0.8268602 | 125.6162
49 | 15.849 | 0.3509632 | 0.00540175 | 0.3510048 | 0.8817819 | 128.2373
50 | 12.589 | 0.3514009 | 0.005913471 | 0.3514507 | 0.9640981 | 130.9033
51 | 10 | 0.3516345 | 0.006293198 | 0.3516908 | 1.025312 | 133.8544
52 | 7.9433 | 0.352438 | 0.006956231 | 0.3525066 | 1.130726 | 136.7854
53 | 6.3096 | 0.3535565 | 0.00738991 | 0.3536337 | 1.197401 | 139.5265
54 | 5.0119 | 0.3547992 | 0.008178483 | 0.3548935 | 1.320492 | 142.2325
55 | 3.9811 | 0.356004 | 0.008589219 | 0.3561076 | 1.382093 | 145.2986
56 | 3.1623 | 0.357582 | 0.00894724 | 0.3576939 | 1.433328 | 148.5096
57 | 2.5119 | 0.3590663 | 0.009191425 | 0.3591839 | 1.466344 | 151.8957
58 | 1.9953 | 0.3603035 | 0.009553235 | 0.3604302 | 1.518808 | 155.4168
59 | 1.5849 | 0.3619115 | 0.009225056 | 0.362029 | 1.460143 | 158.7778
60 | 1.2589 | 0.3633227 | 0.009397401 | 0.3634442 | 1.481634 | 162.2189
61 | 1 | 0.3652542 | 0.008063328 | 0.3653431 | 1.264653 | 165.855
62 | 0.79433 | 0.3659258 | 0.00910259 | 0.366039 | 1.424968 | 169.361
63 | 0.63096 | 0.3674412 | 0.00779952 | 0.3675239 | 1.216011 | 173.2271
64 | 0.50119 | 0.3671224 | 0.007292891 | 0.3671949 | 1.138032 | 177.6732
65 | 0.39811 | 0.3699809 | 0.004132491 | 0.370004 | 0.6399369 | 182.5693
66 | 0.31623 | 0.370679 | 0.006103881 | 0.3707292 | 0.9433906 | 188.0154
67 | 0.25119 | 0.3696926 | 0.005351013 | 0.3697313 | 0.829254 | 193.7815
68 | 0.19953 | 0.3706635 | 0.007367573 | 0.3707368 | 1.138702 | 200.6976
69 | 0.15849 | 0.3742563 | 0.003823173 | 0.3742758 | 0.5852782 | 208.8788
70 | 0.12589 | 0.3727731 | 0.008245823 | 0.3728643 | 1.267189 | 217.9649
71 | 0.1 | 0.3695095 | 0.004730453 | 0.3695398 | 0.7334594 | 228.8711
72 | 0.079433 | 0.3756465 | 0.003657285 | 0.3756643 | 0.5578127 | 241.6824
73 | 0.063096 | 0.3785972 | 0.008477357 | 0.3786921 | 1.282724 | 257.2536
74 | 0.050119 | 0.3762463 | 0.01205757 | 0.3764395 | 1.83553 | 275.595
75 | 0.039811 | 0.3732465 | 0.0129706 | 0.3734718 | 1.990271 | 298.2014
76 | 0.031623 | 0.3699708 | 0.01228857 | 0.3701748 | 1.902379 | 325.9829
77 | 0.025119 | 0.368705 | 0.009699347 | 0.3688326 | 1.506905 | 360.4996
78 | 0.019953 | 0.3694868 | 0.007503241 | 0.369563 | 1.163357 | 403.3314
79 | 0.015849 | 0.3705736 | 0.005230637 | 0.3706105 | 0.8086747 | 456.0733
80 | 0.012589 | 0.3729817 | 0.003013198 | 0.3729939 | 0.4628639 | 521.9806
81 | 0.01 | 0.3760569 | 0.002335418 | 0.3760642 | 0.3558181 | 604.3331