## Sheet1
Index | Frequency (Hz) | Z' (Ω) | -Z'' (Ω) | Z (Ω) | -Phase (°) | Time (s)
1 | 1000000 | 1.83375 | -4.290579 | 4.666016 | -66.85862 | 31.75548
2 | 794330 | 1.308876 | -3.569381 | 3.801793 | -69.86224 | 34.46152
3 | 630960 | 0.9724649 | -2.893686 | 3.052721 | -71.42434 | 36.92257
4 | 501190 | 0.7405688 | -2.356293 | 2.469931 | -72.55238 | 39.78863
5 | 398110 | 0.5811635 | -1.913064 | 1.999391 | -73.10192 | 42.24967
6 | 316230 | 0.6059878 | -1.437821 | 1.560305 | -67.1464 | 49.0078
7 | 251190 | 0.4794121 | -1.175331 | 1.269346 | -67.80967 | 51.03883
8 | 199530 | 0.3988335 | -0.9590881 | 1.03871 | -67.42019 | 52.94987
9 | 158490 | 0.3392612 | -0.7799147 | 0.8505088 | -66.49107 | 54.7909
10 | 125890 | 0.2972473 | -0.6316162 | 0.6980652 | -64.79767 | 56.83694
11 | 100000 | 0.2681446 | -0.5115218 | 0.5775431 | -62.33605 | 61.15002
12 | 79433 | 0.2470489 | -0.413443 | 0.4816308 | -59.13998 | 62.72605
13 | 63096 | 0.2318594 | -0.3340533 | 0.406633 | -55.23629 | 64.49208
14 | 50119 | 0.2205883 | -0.2695792 | 0.3483276 | -50.70761 | 66.26811
15 | 39811 | 0.2123079 | -0.2174905 | 0.3039354 | -45.69085 | 68.02915
16 | 31623 | 0.2060591 | -0.1752933 | 0.270533 | -40.38763 | 70.39019
17 | 25119 | 0.2013449 | -0.1410332 | 0.2458254 | -35.00954 | 72.82124
18 | 19953 | 0.1978969 | -0.1133845 | 0.2280773 | -29.81044 | 75.42229
19 | 15849 | 0.1952781 | -0.09102535 | 0.2154511 | -24.99172 | 78.15334
20 | 12589 | 0.1932829 | -0.07295776 | 0.2065941 | -20.67983 | 80.75938
21 | 10000 | 0.1918102 | -0.05834291 | 0.200487 | -16.91819 | 85.11647
22 | 7943.3 | 0.1907268 | -0.04654953 | 0.1963251 | -13.7157 | 93.10761
23 | 6309.6 | 0.1899112 | -0.03695557 | 0.1934735 | -11.01179 | 94.92865
24 | 5011.9 | 0.189399 | -0.02915827 | 0.1916303 | -8.752061 | 96.57468
25 | 3981.1 | 0.1890577 | -0.02283815 | 0.1904321 | -6.88795 | 98.26071
26 | 3162.3 | 0.1890455 | -0.01770859 | 0.1898731 | -5.351491 | 99.90174
27 | 2511.9 | 0.1890007 | -0.01354866 | 0.1894857 | -4.100278 | 101.5728
28 | 1995.3 | 0.1891848 | -0.0102017 | 0.1894597 | -3.086659 | 103.2488
29 | 1584.9 | 0.1893778 | -0.007511964 | 0.1895267 | -2.271536 | 104.8998
30 | 1258.9 | 0.1896218 | -0.005300269 | 0.1896958 | -1.601103 | 106.8359
31 | 1000 | 0.1901031 | -0.003542466 | 0.1901361 | -1.067552 | 109.4119
32 | 794.33 | 0.1904236 | -0.002101054 | 0.1904352 | -0.632152 | 111.873
33 | 630.96 | 0.1908367 | -0.0009671843 | 0.1908392 | -0.2903796 | 114.384
34 | 501.19 | 0.1912522 | -5.215326e-05 | 0.1912522 | -0.0156242 | 116.555
35 | 398.11 | 0.191832 | 0.0006672318 | 0.1918331 | 0.1992859 | 118.8961
36 | 316.23 | 0.1922307 | 0.001247286 | 0.1922347 | 0.3717577 | 121.3971
37 | 251.19 | 0.1927084 | 0.00165233 | 0.1927155 | 0.4912564 | 123.7282
38 | 199.53 | 0.1931797 | 0.002030903 | 0.1931904 | 0.6023297 | 125.5992
39 | 158.49 | 0.1935507 | 0.002239806 | 0.1935636 | 0.6630082 | 127.4602
40 | 125.89 | 0.1940129 | 0.002404995 | 0.1940278 | 0.7102055 | 129.2463
41 | 100 | 0.1943958 | 0.002480819 | 0.1944116 | 0.7311513 | 130.9423
42 | 79.433 | 0.1947844 | 0.00262115 | 0.194802 | 0.770964 | 132.7783
43 | 63.096 | 0.1952095 | 0.002685368 | 0.195228 | 0.7881303 | 134.5894
44 | 50.119 | 0.1955777 | 0.002755415 | 0.1955971 | 0.8071636 | 136.4054
45 | 39.811 | 0.1959502 | 0.002938201 | 0.1959723 | 0.8590647 | 146.5116
46 | 31.623 | 0.1961967 | 0.003083838 | 0.1962209 | 0.9005064 | 149.2327
47 | 25.119 | 0.1965793 | 0.003356939 | 0.1966079 | 0.9783319 | 152.1837
48 | 19.953 | 0.1967184 | 0.003683486 | 0.1967529 | 1.072719 | 157.0708
49 | 15.849 | 0.1973993 | 0.004080405 | 0.1974415 | 1.184182 | 160.1119
50 | 12.589 | 0.1977331 | 0.004593387 | 0.1977864 | 1.330755 | 162.8329
51 | 10 | 0.1982196 | 0.00508199 | 0.1982847 | 1.468638 | 165.614
52 | 7.9433 | 0.1989196 | 0.005687735 | 0.1990009 | 1.637819 | 168.325
53 | 6.3096 | 0.1999764 | 0.006339207 | 0.2000769 | 1.815655 | 170.9711
54 | 5.0119 | 0.2010963 | 0.006922339 | 0.2012154 | 1.971514 | 173.7471
55 | 3.9811 | 0.2023431 | 0.0074245 | 0.2024793 | 2.101389 | 176.5082
56 | 3.1623 | 0.203674 | 0.007768726 | 0.2038221 | 2.184371 | 179.3242
57 | 2.5119 | 0.2051769 | 0.007844022 | 0.2053268 | 2.189382 | 182.9253
58 | 1.9953 | 0.2066732 | 0.007747691 | 0.2068183 | 2.146879 | 186.6563
59 | 1.5849 | 0.2080149 | 0.007478249 | 0.2081493 | 2.058928 | 190.5174
60 | 1.2589 | 0.2091859 | 0.007083865 | 0.2093058 | 1.939521 | 194.5085
61 | 1 | 0.2104199 | 0.006672566 | 0.2105257 | 1.816282 | 198.5746
62 | 0.79433 | 0.2113573 | 0.006228526 | 0.211449 | 1.687971 | 202.3706
63 | 0.63096 | 0.2121126 | 0.005778753 | 0.2121913 | 1.560568 | 206.4017
64 | 0.50119 | 0.2127581 | 0.005401253 | 0.2128267 | 1.454245 | 210.6128
65 | 0.39811 | 0.213434 | 0.005116405 | 0.2134954 | 1.373222 | 215.1539
66 | 0.31623 | 0.2139237 | 0.004924435 | 0.2139804 | 1.318692 | 220.915
67 | 0.25119 | 0.214503 | 0.004762275 | 0.2145559 | 1.271839 | 227.0511
68 | 0.19953 | 0.2149929 | 0.004597805 | 0.2150421 | 1.225132 | 233.9722
69 | 0.15849 | 0.2154269 | 0.004724305 | 0.2154787 | 1.256293 | 241.6334
70 | 0.12589 | 0.2158449 | 0.004812615 | 0.2158985 | 1.277292 | 250.5845
71 | 0.1 | 0.2164448 | 0.005102471 | 0.2165049 | 1.350441 | 261.7957
72 | 0.079433 | 0.2167962 | 0.005358627 | 0.2168624 | 1.415912 | 274.427
73 | 0.063096 | 0.2173788 | 0.005666965 | 0.2174527 | 1.493336 | 289.5632
74 | 0.050119 | 0.2179322 | 0.006313539 | 0.2180236 | 1.659406 | 308.4996
75 | 0.039811 | 0.2186136 | 0.006759359 | 0.2187181 | 1.770976 | 331.786
76 | 0.031623 | 0.2194277 | 0.007565897 | 0.2195581 | 1.974784 | 360.0126
77 | 0.025119 | 0.2202651 | 0.008608397 | 0.2204333 | 2.238094 | 394.7692
78 | 0.019953 | 0.2210616 | 0.00991132 | 0.2212837 | 2.567143 | 437.981
79 | 0.015849 | 0.2218754 | 0.01111638 | 0.2221537 | 2.868231 | 491.203
80 | 0.012589 | 0.2228542 | 0.01246212 | 0.2232024 | 3.200675 | 557.0602
81 | 0.01 | 0.2240729 | 0.0140515 | 0.2245131 | 3.588292 | 640.0677