## Sheet1
Index | Frequency (Hz) | Z' (Ω) | -Z'' (Ω) | Z (Ω) | -Phase (°) | Time (s)
1 | 1000000 | 1.857398 | -4.264736 | 4.651656 | -66.46568 | 18.77424
2 | 794330 | 1.335459 | -3.550687 | 3.793525 | -69.38807 | 20.67027
3 | 630960 | 0.999842 | -2.879256 | 3.047917 | -70.85008 | 22.61631
4 | 501190 | 0.7668461 | -2.344353 | 2.466586 | -71.8869 | 24.73234
5 | 398110 | 0.6077335 | -1.904277 | 1.998902 | -72.29997 | 26.71338
6 | 316230 | 0.6304031 | -1.427783 | 1.56076 | -66.1773 | 31.53647
7 | 251190 | 0.5047358 | -1.167978 | 1.272372 | -66.62865 | 33.2175
8 | 199530 | 0.4245008 | -0.9528245 | 1.043109 | -65.98615 | 34.99853
9 | 158490 | 0.3653303 | -0.774692 | 0.8565126 | -64.75231 | 38.06559
10 | 125890 | 0.3234584 | -0.6279498 | 0.7063613 | -62.7469 | 39.65162
11 | 100000 | 0.2943183 | -0.50855 | 0.5875767 | -59.94031 | 43.9547
12 | 79433 | 0.273085 | -0.4112403 | 0.4936537 | -56.41377 | 45.56573
13 | 63096 | 0.2578348 | -0.3324139 | 0.4206873 | -52.20127 | 47.33176
14 | 50119 | 0.2465557 | -0.2685701 | 0.3645814 | -47.4471 | 49.1028
15 | 39811 | 0.2379574 | -0.2166024 | 0.3217768 | -42.31025 | 50.82383
16 | 31623 | 0.2316102 | -0.1745951 | 0.2900461 | -37.01013 | 52.51986
17 | 25119 | 0.226874 | -0.1405324 | 0.2668729 | -31.77528 | 54.19089
18 | 19953 | 0.223498 | -0.1130334 | 0.2504554 | -26.82785 | 55.85692
19 | 15849 | 0.2208122 | -0.09066301 | 0.2387002 | -22.3225 | 57.52795
20 | 12589 | 0.2188872 | -0.07267038 | 0.2306352 | -18.36613 | 59.18898
21 | 10000 | 0.2174108 | -0.05811851 | 0.225045 | -14.96642 | 62.18104
22 | 7943.3 | 0.2162533 | -0.04632148 | 0.2211587 | -12.09006 | 63.77707
23 | 6309.6 | 0.2155601 | -0.03679367 | 0.2186777 | -9.68639 | 65.4581
24 | 5011.9 | 0.2150058 | -0.02901009 | 0.2169541 | -7.68434 | 67.13413
25 | 3981.1 | 0.2147427 | -0.02273532 | 0.2159428 | -6.043527 | 68.84016
26 | 3162.3 | 0.2146977 | -0.01763369 | 0.2154207 | -4.695313 | 70.51619
27 | 2511.9 | 0.2146904 | -0.01349012 | 0.2151139 | -3.595467 | 72.18722
28 | 1995.3 | 0.2147954 | -0.01015217 | 0.2150352 | -2.706035 | 73.86826
29 | 1584.9 | 0.2151599 | -0.007468541 | 0.2152895 | -1.988029 | 75.48928
30 | 1258.9 | 0.215293 | -0.005297862 | 0.2153582 | -1.409632 | 77.13031
31 | 1000 | 0.2157384 | -0.003548502 | 0.2157676 | -0.9423255 | 78.80135
32 | 794.33 | 0.2161327 | -0.002129664 | 0.2161432 | -0.5645459 | 80.60738
33 | 630.96 | 0.2165813 | -0.0009798331 | 0.2165835 | -0.2592095 | 82.26841
34 | 501.19 | 0.217013 | -7.636235e-05 | 0.217013 | -0.02016119 | 83.95444
35 | 398.11 | 0.2174886 | 0.0006725257 | 0.2174896 | 0.1771714 | 85.65047
36 | 316.23 | 0.2179234 | 0.001216786 | 0.2179268 | 0.3199104 | 87.3265
37 | 251.19 | 0.2184154 | 0.001679953 | 0.2184219 | 0.4406845 | 89.01754
38 | 199.53 | 0.2188369 | 0.002019509 | 0.2188462 | 0.528732 | 90.74357
39 | 158.49 | 0.2192985 | 0.002232694 | 0.2193098 | 0.5833125 | 92.4496
40 | 125.89 | 0.219591 | 0.002401667 | 0.2196041 | 0.6266192 | 94.21563
41 | 100 | 0.2201068 | 0.002480466 | 0.2201207 | 0.6456603 | 95.95666
42 | 79.433 | 0.2204448 | 0.002579476 | 0.2204599 | 0.6704008 | 97.72769
43 | 63.096 | 0.2207862 | 0.002698648 | 0.2208027 | 0.7002858 | 99.54373
44 | 50.119 | 0.2211379 | 0.002762192 | 0.2211551 | 0.7156338 | 101.3748
45 | 39.811 | 0.2215087 | 0.00288805 | 0.2215275 | 0.7469851 | 110.8459
46 | 31.623 | 0.2217414 | 0.003081566 | 0.2217628 | 0.7961947 | 112.817
47 | 25.119 | 0.2222108 | 0.003263946 | 0.2222348 | 0.8415292 | 114.733
48 | 19.953 | 0.222446 | 0.003574019 | 0.2224747 | 0.9204866 | 118.2251
49 | 15.849 | 0.2228275 | 0.003916488 | 0.2228619 | 1.006945 | 120.4311
50 | 12.589 | 0.2234292 | 0.004370813 | 0.2234719 | 1.120701 | 122.7422
51 | 10 | 0.2239325 | 0.004974994 | 0.2239878 | 1.272702 | 125.3882
52 | 7.9433 | 0.2246619 | 0.005344087 | 0.2247254 | 1.362652 | 128.0943
53 | 6.3096 | 0.225816 | 0.005845061 | 0.2258916 | 1.482723 | 131.1803
54 | 5.0119 | 0.2267995 | 0.006295612 | 0.2268869 | 1.590036 | 133.9914
55 | 3.9811 | 0.2279177 | 0.006442121 | 0.2280088 | 1.619041 | 136.7724
56 | 3.1623 | 0.2292287 | 0.006559988 | 0.2293225 | 1.639224 | 139.5835
57 | 2.5119 | 0.2303183 | 0.006492531 | 0.2304098 | 1.614705 | 142.4745
58 | 1.9953 | 0.231435 | 0.006284554 | 0.2315203 | 1.555469 | 145.5156
59 | 1.5849 | 0.2325886 | 0.005907756 | 0.2326636 | 1.455001 | 148.6116
60 | 1.2589 | 0.2335414 | 0.005433653 | 0.2336046 | 1.332822 | 151.9127
61 | 1 | 0.234383 | 0.005099535 | 0.2344385 | 1.246403 | 155.5738
62 | 0.79433 | 0.2348726 | 0.004778119 | 0.2349212 | 1.165433 | 159.1948
63 | 0.63096 | 0.2355067 | 0.004445777 | 0.2355487 | 1.081472 | 163.0809
64 | 0.50119 | 0.2360036 | 0.004114825 | 0.2360395 | 0.9988753 | 167.237
65 | 0.39811 | 0.2365918 | 0.003968915 | 0.2366251 | 0.9610678 | 171.8581
66 | 0.31623 | 0.2371147 | 0.003782462 | 0.2371449 | 0.9139066 | 176.9942
67 | 0.25119 | 0.2373127 | 0.003573081 | 0.2373396 | 0.8626046 | 182.8303
68 | 0.19953 | 0.2375246 | 0.003798257 | 0.2375549 | 0.9161391 | 189.4314
69 | 0.15849 | 0.2381185 | 0.003507654 | 0.2381443 | 0.8439464 | 197.0875
70 | 0.12589 | 0.2384998 | 0.0041198 | 0.2385354 | 0.9896178 | 205.9537
71 | 0.1 | 0.2385716 | 0.004004069 | 0.2386052 | 0.9615341 | 216.5549
72 | 0.079433 | 0.2392054 | 0.003930811 | 0.2392377 | 0.9414448 | 229.1211
73 | 0.063096 | 0.2399966 | 0.004299828 | 0.2400352 | 1.026413 | 244.3224
74 | 0.050119 | 0.2406383 | 0.005096617 | 0.2406922 | 1.213319 | 262.7388
75 | 0.039811 | 0.2408522 | 0.00589539 | 0.2409243 | 1.402161 | 285.3352
76 | 0.031623 | 0.2410409 | 0.006416326 | 0.2411263 | 1.52481 | 313.1467
77 | 0.025119 | 0.2415547 | 0.006864643 | 0.2416522 | 1.627827 | 347.4433
78 | 0.019953 | 0.2425313 | 0.007409685 | 0.2426444 | 1.749926 | 389.8201
79 | 0.015849 | 0.2433994 | 0.008311707 | 0.2435412 | 1.955801 | 442.6271
80 | 0.012589 | 0.2445953 | 0.009282875 | 0.2447714 | 2.173445 | 508.4693
81 | 0.01 | 0.2459738 | 0.01059935 | 0.2462021 | 2.467427 | 590.4768