## Sheet1
Index | Frequency (Hz) | Z' (Ω) | -Z'' (Ω) | Z (Ω) | -Phase (°) | Time (s)
1 | 1000000 | 1.837156 | -4.277234 | 4.655091 | -66.75552 | 18.29222
2 | 794330 | 1.313108 | -3.559652 | 3.794124 | -69.75165 | 20.18826
3 | 630960 | 0.9784932 | -2.886928 | 3.048246 | -71.27647 | 22.05929
4 | 501190 | 0.744754 | -2.350502 | 2.465668 | -72.41925 | 24.18533
5 | 398110 | 0.5852911 | -1.909775 | 1.99745 | -72.9612 | 26.16637
6 | 316230 | 0.6088687 | -1.434918 | 1.558753 | -67.00737 | 30.67945
7 | 251190 | 0.4826232 | -1.174107 | 1.26943 | -67.65461 | 32.35548
8 | 199530 | 0.4012956 | -0.9574213 | 1.03812 | -67.25939 | 34.33652
9 | 158490 | 0.341833 | -0.7790739 | 0.8507678 | -66.30965 | 36.10255
10 | 125890 | 0.299738 | -0.6311113 | 0.6986732 | -64.59524 | 37.71358
11 | 100000 | 0.2702548 | -0.510806 | 0.5778931 | -62.11779 | 41.98666
12 | 79433 | 0.2490656 | -0.4130112 | 0.4822986 | -58.90801 | 43.54769
13 | 63096 | 0.2337302 | -0.3335995 | 0.4073309 | -54.98371 | 45.29873
14 | 50119 | 0.2225023 | -0.2694472 | 0.349441 | -50.45102 | 47.06476
15 | 39811 | 0.2139922 | -0.2173457 | 0.3050112 | -45.44545 | 48.80079
16 | 31623 | 0.2078264 | -0.1753015 | 0.2718868 | -40.14761 | 50.54182
17 | 25119 | 0.2029969 | -0.1410394 | 0.2471839 | -34.79102 | 52.20285
18 | 19953 | 0.2004148 | -0.1133857 | 0.2302659 | -29.49924 | 55.15991
19 | 15849 | 0.1978374 | -0.09107845 | 0.2177956 | -24.71994 | 56.74093
20 | 12589 | 0.1957818 | -0.07304401 | 0.2089639 | -20.45999 | 58.42197
21 | 10000 | 0.1941211 | -0.05840812 | 0.2027178 | -16.74575 | 61.39402
22 | 7943.3 | 0.1930109 | -0.04659969 | 0.1985566 | -13.57348 | 62.96005
23 | 6309.6 | 0.1921878 | -0.03698161 | 0.1957135 | -10.89197 | 64.63108
24 | 5011.9 | 0.191672 | -0.02920806 | 0.1938846 | -8.664401 | 66.31711
25 | 3981.1 | 0.1912996 | -0.02288259 | 0.1926633 | -6.821111 | 67.96814
26 | 3162.3 | 0.1911718 | -0.01775138 | 0.1919942 | -5.305024 | 69.67918
27 | 2511.9 | 0.1911793 | -0.01360369 | 0.1916626 | -4.070118 | 71.35021
28 | 1995.3 | 0.1925986 | -0.01031214 | 0.1928744 | -3.064812 | 76.3863
29 | 1584.9 | 0.1934284 | -0.007578911 | 0.1935768 | -2.243816 | 78.21733
30 | 1258.9 | 0.1933505 | -0.005386103 | 0.1934255 | -1.595657 | 79.94336
31 | 1000 | 0.1934937 | -0.00362019 | 0.1935276 | -1.071856 | 81.7144
32 | 794.33 | 0.193811 | -0.002226064 | 0.1938238 | -0.6580556 | 83.49543
33 | 630.96 | 0.1941621 | -0.001088916 | 0.1941652 | -0.3213277 | 85.13646
34 | 501.19 | 0.1944429 | -0.0001994566 | 0.194443 | -0.05877315 | 86.80749
35 | 398.11 | 0.1948227 | 0.0005356625 | 0.1948234 | 0.1575336 | 88.44352
36 | 316.23 | 0.1952386 | 0.001100739 | 0.1952417 | 0.3230254 | 90.09455
37 | 251.19 | 0.1956847 | 0.001529504 | 0.1956907 | 0.4478243 | 91.76058
38 | 199.53 | 0.1959783 | 0.001861936 | 0.1959872 | 0.5443351 | 93.41161
39 | 158.49 | 0.1962697 | 0.00208366 | 0.1962808 | 0.6082469 | 95.12265
40 | 125.89 | 0.1966165 | 0.002217027 | 0.196629 | 0.6460337 | 96.85368
41 | 100 | 0.1968993 | 0.002357 | 0.1969134 | 0.6858313 | 98.53971
42 | 79.433 | 0.1972278 | 0.00243903 | 0.1972429 | 0.7085155 | 100.3057
43 | 63.096 | 0.1975814 | 0.002554448 | 0.1975979 | 0.7407121 | 102.1168
44 | 50.119 | 0.197763 | 0.002683565 | 0.1977812 | 0.7774334 | 103.9128
45 | 39.811 | 0.1979323 | 0.002807569 | 0.1979522 | 0.812657 | 113.324
46 | 31.623 | 0.1982879 | 0.002981718 | 0.1983103 | 0.86151 | 115.29
47 | 25.119 | 0.1986235 | 0.003238919 | 0.1986499 | 0.9342296 | 117.2211
48 | 19.953 | 0.1989355 | 0.003549759 | 0.1989672 | 1.022264 | 120.7331
49 | 15.849 | 0.199515 | 0.003925556 | 0.1995536 | 1.127177 | 122.9342
50 | 12.589 | 0.1998132 | 0.004360841 | 0.1998608 | 1.250258 | 125.2602
51 | 10 | 0.2003716 | 0.004941967 | 0.2004325 | 1.412858 | 127.9413
52 | 7.9433 | 0.2011212 | 0.005525617 | 0.2011971 | 1.573752 | 130.6423
53 | 6.3096 | 0.2021803 | 0.005963717 | 0.2022683 | 1.689565 | 133.4234
54 | 5.0119 | 0.2030962 | 0.006555454 | 0.2032019 | 1.848728 | 136.2094
55 | 3.9811 | 0.2044085 | 0.006895906 | 0.2045248 | 1.932192 | 138.9705
56 | 3.1623 | 0.2057139 | 0.007151556 | 0.2058382 | 1.991061 | 141.8415
57 | 2.5119 | 0.2069185 | 0.007146192 | 0.2070418 | 1.977996 | 144.7226
58 | 1.9953 | 0.2082827 | 0.007057468 | 0.2084022 | 1.940673 | 147.7486
59 | 1.5849 | 0.2094762 | 0.0066587 | 0.209582 | 1.820669 | 150.8747
60 | 1.2589 | 0.2104216 | 0.006298673 | 0.2105158 | 1.714556 | 154.1257
61 | 1 | 0.2115101 | 0.005976109 | 0.2115945 | 1.618432 | 157.7068
62 | 0.79433 | 0.2122814 | 0.005540959 | 0.2123537 | 1.495192 | 161.3429
63 | 0.63096 | 0.2129524 | 0.005139999 | 0.2130144 | 1.382671 | 165.2239
64 | 0.50119 | 0.2135199 | 0.004887848 | 0.2135758 | 1.311373 | 169.365
65 | 0.39811 | 0.2142025 | 0.004639256 | 0.2142528 | 1.240733 | 173.9461
66 | 0.31623 | 0.2146348 | 0.004506833 | 0.2146822 | 1.202901 | 179.1172
67 | 0.25119 | 0.214959 | 0.00440433 | 0.2150041 | 1.173778 | 184.9183
68 | 0.19953 | 0.2155851 | 0.00439623 | 0.2156299 | 1.168219 | 191.5244
69 | 0.15849 | 0.2159186 | 0.004368076 | 0.2159627 | 1.158947 | 199.1406
70 | 0.12589 | 0.216516 | 0.004592029 | 0.2165647 | 1.214988 | 207.9567
71 | 0.1 | 0.2166309 | 0.004773307 | 0.2166835 | 1.262267 | 218.5779
72 | 0.079433 | 0.2171033 | 0.005153798 | 0.2171644 | 1.359885 | 231.1492
73 | 0.063096 | 0.2177295 | 0.005431668 | 0.2177973 | 1.429053 | 246.3104
74 | 0.050119 | 0.218165 | 0.005918131 | 0.2182452 | 1.553874 | 264.7668
75 | 0.039811 | 0.2190198 | 0.00668863 | 0.219122 | 1.749208 | 287.3532
76 | 0.031623 | 0.2194463 | 0.007707239 | 0.2195816 | 2.011475 | 315.0197
77 | 0.025119 | 0.220026 | 0.00861438 | 0.2201946 | 2.242079 | 349.2214
78 | 0.019953 | 0.2208998 | 0.009531677 | 0.2211053 | 2.470742 | 391.6831
79 | 0.015849 | 0.2217296 | 0.0106298 | 0.2219843 | 2.744679 | 444.4601
80 | 0.012589 | 0.2229512 | 0.01203696 | 0.2232759 | 3.090354 | 510.1373
81 | 0.01 | 0.2243668 | 0.01352028 | 0.2247738 | 3.448459 | 592.1148