## Sheet1
Index | Frequency (Hz) | Z' (Ω) | -Z'' (Ω) | Z (Ω) | -Phase (°) | Time (s)
1 | 1000000 | 1.852812 | -4.291654 | 4.674528 | -66.64896 | 18.81624
2 | 794330 | 1.327685 | -3.572426 | 3.811165 | -69.61252 | 20.72727
3 | 630960 | 0.9922329 | -2.895857 | 3.061129 | -71.08655 | 22.67331
4 | 501190 | 0.758939 | -2.358344 | 2.477453 | -72.1613 | 24.80935
5 | 398110 | 0.5986767 | -1.915459 | 2.006838 | -72.64337 | 26.79539
6 | 316230 | 0.6220864 | -1.437109 | 1.565974 | -66.59349 | 31.35347
7 | 251190 | 0.4958305 | -1.174996 | 1.275329 | -67.12099 | 33.0545
8 | 199530 | 0.4151146 | -0.95916 | 1.045135 | -66.59753 | 34.82053
9 | 158490 | 0.3556135 | -0.7792973 | 0.856601 | -65.47156 | 36.60157
10 | 125890 | 0.3137279 | -0.6316296 | 0.7052525 | -63.58659 | 38.3176
11 | 100000 | 0.2845161 | -0.511258 | 0.5850933 | -60.90397 | 42.63568
12 | 79433 | 0.2633333 | -0.4130657 | 0.489865 | -57.48211 | 44.26671
13 | 63096 | 0.2483281 | -0.3338727 | 0.4160983 | -53.35883 | 46.06774
14 | 50119 | 0.2370249 | -0.2693872 | 0.3588178 | -48.65652 | 50.71883
15 | 39811 | 0.228787 | -0.2173582 | 0.3155758 | -43.53259 | 52.41486
16 | 31623 | 0.2226227 | -0.1751545 | 0.2832666 | -38.19487 | 54.11589
17 | 25119 | 0.2177526 | -0.1407899 | 0.2593029 | -32.88506 | 55.78692
18 | 19953 | 0.2143643 | -0.1131435 | 0.2423912 | -27.82551 | 57.44795
19 | 15849 | 0.2117716 | -0.09077269 | 0.2304059 | -23.20166 | 59.16898
20 | 12589 | 0.2099502 | -0.07278169 | 0.2222077 | -19.11947 | 60.88502
21 | 10000 | 0.2084404 | -0.05819166 | 0.2164108 | -15.59849 | 63.85707
22 | 7943.3 | 0.207331 | -0.04637651 | 0.2124545 | -12.60856 | 65.5131
23 | 6309.6 | 0.2067263 | -0.0368343 | 0.2099822 | -10.10289 | 67.28914
24 | 5011.9 | 0.2060609 | -0.02902991 | 0.2080957 | -8.019068 | 69.12017
25 | 3981.1 | 0.2058375 | -0.02273551 | 0.2070893 | -6.302982 | 70.7962
26 | 3162.3 | 0.2057354 | -0.01762505 | 0.206489 | -4.896489 | 72.47223
27 | 2511.9 | 0.2056996 | -0.01348414 | 0.206141 | -3.75052 | 74.15826
28 | 1995.3 | 0.2058121 | -0.01014128 | 0.2060618 | -2.820936 | 75.83429
29 | 1584.9 | 0.2060982 | -0.007432278 | 0.2062322 | -2.065295 | 77.47032
30 | 1258.9 | 0.2064165 | -0.005260887 | 0.2064835 | -1.459967 | 79.13135
31 | 1000 | 0.2068815 | -0.003498037 | 0.206911 | -0.9686883 | 81.22239
32 | 794.33 | 0.2071642 | -0.002072253 | 0.2071746 | -0.5731078 | 83.58343
33 | 630.96 | 0.207561 | -0.0009522439 | 0.2075632 | -0.2628585 | 85.84948
34 | 501.19 | 0.2079576 | -5.662e-05 | 0.2079576 | -0.01559975 | 88.11052
35 | 398.11 | 0.2084578 | 0.0006725696 | 0.2084588 | 0.1848589 | 90.34156
36 | 316.23 | 0.2089447 | 0.0012456 | 0.2089485 | 0.3415582 | 92.6676
37 | 251.19 | 0.209344 | 0.001677415 | 0.2093507 | 0.4590853 | 94.80864
38 | 199.53 | 0.2098705 | 0.00198554 | 0.2098799 | 0.542047 | 96.94468
39 | 158.49 | 0.210211 | 0.002237944 | 0.2102229 | 0.6099581 | 99.09072
40 | 125.89 | 0.2106673 | 0.002370692 | 0.2106806 | 0.6447368 | 101.0268
41 | 100 | 0.2110881 | 0.002516038 | 0.2111031 | 0.6828974 | 102.9328
42 | 79.433 | 0.2113823 | 0.00257761 | 0.211398 | 0.6986339 | 104.7288
43 | 63.096 | 0.2117934 | 0.002668584 | 0.2118102 | 0.7218852 | 106.5899
44 | 50.119 | 0.2121875 | 0.002765828 | 0.2122056 | 0.7467983 | 108.4209
45 | 39.811 | 0.2124313 | 0.0029143 | 0.2124513 | 0.7859794 | 117.9221
46 | 31.623 | 0.2126946 | 0.00309307 | 0.2127171 | 0.8331542 | 119.9031
47 | 25.119 | 0.2131228 | 0.003322262 | 0.2131487 | 0.8930822 | 121.8741
48 | 19.953 | 0.2132539 | 0.003629588 | 0.2132847 | 0.9750821 | 125.3862
49 | 15.849 | 0.2139374 | 0.004068416 | 0.2139761 | 1.089454 | 127.6273
50 | 12.589 | 0.214379 | 0.004499518 | 0.2144263 | 1.202382 | 129.9683
51 | 10 | 0.2149364 | 0.00500347 | 0.2149947 | 1.333538 | 132.6593
52 | 7.9433 | 0.2156532 | 0.005577261 | 0.2157254 | 1.481463 | 135.4154
53 | 6.3096 | 0.2164547 | 0.006249522 | 0.2165449 | 1.653795 | 138.1864
54 | 5.0119 | 0.2176485 | 0.006746721 | 0.2177531 | 1.7755 | 140.9875
55 | 3.9811 | 0.2189054 | 0.007215959 | 0.2190243 | 1.888005 | 143.7786
56 | 3.1623 | 0.2203454 | 0.007397246 | 0.2204696 | 1.922762 | 146.6896
57 | 2.5119 | 0.2216297 | 0.007488477 | 0.2217561 | 1.935188 | 152.7407
58 | 1.9953 | 0.222977 | 0.00726799 | 0.2230954 | 1.86691 | 155.8068
59 | 1.5849 | 0.224198 | 0.007033048 | 0.2243083 | 1.796768 | 158.9228
60 | 1.2589 | 0.2253322 | 0.006560893 | 0.2254277 | 1.667783 | 162.1889
61 | 1 | 0.2263614 | 0.006181576 | 0.2264458 | 1.56427 | 165.81
62 | 0.79433 | 0.2274529 | 0.005711657 | 0.2275246 | 1.438474 | 169.441
63 | 0.63096 | 0.2277741 | 0.005366632 | 0.2278373 | 1.349708 | 173.3071
64 | 0.50119 | 0.2286096 | 0.004993683 | 0.2286642 | 1.251354 | 177.5082
65 | 0.39811 | 0.229314 | 0.004696498 | 0.2293621 | 1.17329 | 182.1293
66 | 0.31623 | 0.2295597 | 0.004525589 | 0.2296043 | 1.129395 | 187.2654
67 | 0.25119 | 0.2301114 | 0.004354633 | 0.2301526 | 1.084137 | 193.0815
68 | 0.19953 | 0.2303383 | 0.004252794 | 0.2303776 | 1.057746 | 199.7176
69 | 0.15849 | 0.2310406 | 0.004252459 | 0.2310798 | 1.054448 | 207.4037
70 | 0.12589 | 0.2314102 | 0.004586545 | 0.2314556 | 1.135453 | 216.3049
71 | 0.1 | 0.2316745 | 0.00465699 | 0.2317213 | 1.151572 | 227.4761
72 | 0.079433 | 0.2323268 | 0.004802015 | 0.2323764 | 1.184091 | 240.1623
73 | 0.063096 | 0.2326882 | 0.005353721 | 0.2327497 | 1.318037 | 255.3486
74 | 0.050119 | 0.2329731 | 0.005896657 | 0.2330477 | 1.449873 | 273.83
75 | 0.039811 | 0.2336449 | 0.006318309 | 0.2337303 | 1.549035 | 296.5164
76 | 0.031623 | 0.2342442 | 0.00699944 | 0.2343488 | 1.711543 | 324.1929
77 | 0.025119 | 0.2349194 | 0.007970686 | 0.2350546 | 1.943269 | 358.7495
78 | 0.019953 | 0.2359039 | 0.009050818 | 0.2360775 | 2.197163 | 401.1763
79 | 0.015849 | 0.2364937 | 0.01018453 | 0.2367129 | 2.465901 | 454.0583
80 | 0.012589 | 0.2374175 | 0.0115316 | 0.2376974 | 2.780726 | 519.7955
81 | 0.01 | 0.2385277 | 0.0131941 | 0.2388924 | 3.166075 | 602.143