## Sheet1
Index | Frequency (Hz) | Z' (Ω) | -Z'' (Ω) | Z (Ω) | -Phase (°) | Time (s)
1 | 1000000 | 1.9223 | -4.305618 | 4.71525 | -65.94099 | 38.2236
2 | 794330 | 1.394423 | -3.584113 | 3.845814 | -68.74114 | 40.18963
3 | 630960 | 1.055355 | -2.906842 | 3.092491 | -70.04612 | 42.16067
4 | 501190 | 0.8262188 | -2.371847 | 2.511632 | -70.79453 | 44.28171
5 | 398110 | 0.6636122 | -1.929214 | 2.040159 | -71.01778 | 47.99378
6 | 316230 | 0.6844803 | -1.44499 | 1.598908 | -64.65345 | 52.63186
7 | 251190 | 0.5560107 | -1.186184 | 1.31003 | -64.88567 | 54.3329
8 | 199530 | 0.4724436 | -0.9705616 | 1.079441 | -64.04441 | 56.10893
9 | 158490 | 0.4094227 | -0.792166 | 0.891714 | -62.66829 | 57.91996
10 | 125890 | 0.3644422 | -0.6449773 | 0.7408197 | -60.53153 | 59.61099
11 | 100000 | 0.3318734 | -0.5241084 | 0.6203463 | -57.65739 | 63.96407
12 | 79433 | 0.3080203 | -0.4248509 | 0.5247616 | -54.05758 | 65.5551
13 | 63096 | 0.2907284 | -0.3440815 | 0.4504609 | -49.80417 | 67.25113
14 | 50119 | 0.2780324 | -0.2781935 | 0.3933111 | -45.01659 | 69.03217
15 | 39811 | 0.2689079 | -0.2246688 | 0.3504105 | -39.87828 | 70.7032
16 | 31623 | 0.262363 | -0.1811223 | 0.3188097 | -34.61926 | 72.59923
17 | 25119 | 0.2570439 | -0.1457334 | 0.2954823 | -29.55147 | 74.44527
18 | 19953 | 0.2532098 | -0.117109 | 0.2789797 | -24.82044 | 76.1763
19 | 15849 | 0.2504282 | -0.09396006 | 0.2674748 | -20.56597 | 77.84233
20 | 12589 | 0.2483806 | -0.07527842 | 0.2595376 | -16.86084 | 79.54836
21 | 10000 | 0.2467587 | -0.06018767 | 0.2539929 | -13.70754 | 82.54042
22 | 7943.3 | 0.2458683 | -0.04797617 | 0.2505054 | -11.04136 | 84.11645
23 | 6309.6 | 0.2452852 | -0.0380643 | 0.2482211 | -8.821022 | 85.80248
24 | 5011.9 | 0.2452537 | -0.03002644 | 0.2470849 | -6.979993 | 87.96852
25 | 3981.1 | 0.2450078 | -0.02350054 | 0.2461322 | -5.478908 | 90.20456
26 | 3162.3 | 0.2450325 | -0.01824016 | 0.2457105 | -4.257232 | 92.5656
27 | 2511.9 | 0.2449873 | -0.01395456 | 0.2453844 | -3.260064 | 94.80164
28 | 1995.3 | 0.2451907 | -0.01051056 | 0.2454159 | -2.454588 | 97.22269
29 | 1584.9 | 0.2451958 | -0.007743856 | 0.2453181 | -1.808933 | 99.22873
30 | 1258.9 | 0.2454642 | -0.005517353 | 0.2455262 | -1.287633 | 101.3198
31 | 1000 | 0.2450977 | -0.003696931 | 0.2451256 | -0.8641553 | 110.3909
32 | 794.33 | 0.2454039 | -0.0022204 | 0.2454139 | -0.5183946 | 112.242
33 | 630.96 | 0.2457588 | -0.001079809 | 0.2457612 | -0.2517431 | 113.928
34 | 501.19 | 0.2460348 | -0.0001606637 | 0.2460348 | -0.03741484 | 115.734
35 | 398.11 | 0.2463231 | 0.000586678 | 0.2463238 | 0.1364635 | 117.3901
36 | 316.23 | 0.2468015 | 0.001155383 | 0.2468042 | 0.2682241 | 119.1161
37 | 251.19 | 0.2471164 | 0.001614471 | 0.2471217 | 0.3743217 | 120.8121
38 | 199.53 | 0.2476745 | 0.001952397 | 0.2476822 | 0.4516485 | 122.4682
39 | 158.49 | 0.2481814 | 0.002191585 | 0.2481911 | 0.5059415 | 124.2142
40 | 125.89 | 0.2485832 | 0.002349322 | 0.2485943 | 0.5414775 | 126.0202
41 | 100 | 0.248915 | 0.002470982 | 0.2489272 | 0.5687573 | 127.7363
42 | 79.433 | 0.2493545 | 0.002558987 | 0.2493676 | 0.5879742 | 129.5823
43 | 63.096 | 0.2494309 | 0.002644273 | 0.2494449 | 0.6073826 | 131.4183
44 | 50.119 | 0.2491656 | 0.002742291 | 0.2491807 | 0.630566 | 133.2944
45 | 39.811 | 0.2494667 | 0.002905105 | 0.2494836 | 0.6671941 | 142.7405
46 | 31.623 | 0.2498209 | 0.003047651 | 0.2498395 | 0.6989361 | 144.7766
47 | 25.119 | 0.2503164 | 0.003303274 | 0.2503382 | 0.7560538 | 146.7476
48 | 19.953 | 0.2508663 | 0.003680054 | 0.2508932 | 0.8404335 | 150.2897
49 | 15.849 | 0.2515385 | 0.004083858 | 0.2515717 | 0.9301448 | 152.5207
50 | 12.589 | 0.2519621 | 0.004528196 | 0.2520028 | 1.029594 | 154.8618
51 | 10 | 0.2524007 | 0.005088792 | 0.252452 | 1.155016 | 157.5278
52 | 7.9433 | 0.253145 | 0.005640623 | 0.2532079 | 1.276464 | 160.3689
53 | 6.3096 | 0.2541557 | 0.00623595 | 0.2542322 | 1.405524 | 163.1749
54 | 5.0119 | 0.2550961 | 0.006893571 | 0.2551892 | 1.547952 | 166.006
55 | 3.9811 | 0.2562359 | 0.007261117 | 0.2563387 | 1.623192 | 168.847
56 | 3.1623 | 0.2573892 | 0.007479129 | 0.2574978 | 1.664413 | 171.6481
57 | 2.5119 | 0.2588976 | 0.00765541 | 0.2590108 | 1.6937 | 174.9241
58 | 1.9953 | 0.2602396 | 0.007409623 | 0.2603451 | 1.630903 | 179.4402
59 | 1.5849 | 0.2615847 | 0.007165584 | 0.2616828 | 1.56911 | 183.3563
60 | 1.2589 | 0.2624717 | 0.006787699 | 0.2625595 | 1.481378 | 187.0574
61 | 1 | 0.2636415 | 0.006435384 | 0.26372 | 1.39829 | 191.1584
62 | 0.79433 | 0.2643155 | 0.00588823 | 0.2643811 | 1.276183 | 194.9345
63 | 0.63096 | 0.2653378 | 0.005521069 | 0.2653953 | 1.192021 | 198.8856
64 | 0.50119 | 0.2660093 | 0.005142237 | 0.2660589 | 1.107449 | 203.1367
65 | 0.39811 | 0.2666626 | 0.004922474 | 0.266708 | 1.057535 | 210.8728
66 | 0.31623 | 0.2670884 | 0.00461154 | 0.2671282 | 0.9891689 | 215.9239
67 | 0.25119 | 0.2677059 | 0.004513991 | 0.2677439 | 0.9660159 | 221.75
68 | 0.19953 | 0.2679958 | 0.004451486 | 0.2680328 | 0.9516115 | 228.3961
69 | 0.15849 | 0.2681534 | 0.004579918 | 0.2681925 | 0.9784864 | 236.1073
70 | 0.12589 | 0.2685967 | 0.004657687 | 0.2686371 | 0.9934562 | 245.2234
71 | 0.1 | 0.2686444 | 0.004873974 | 0.2686886 | 1.039395 | 256.5696
72 | 0.079433 | 0.2694265 | 0.005128414 | 0.2694753 | 1.090468 | 269.3009
73 | 0.063096 | 0.2704366 | 0.005458669 | 0.2704917 | 1.156338 | 284.5972
74 | 0.050119 | 0.2712142 | 0.005951477 | 0.2712795 | 1.257087 | 303.1285
75 | 0.039811 | 0.271675 | 0.006641605 | 0.2717562 | 1.400424 | 326.3599
76 | 0.031623 | 0.2721183 | 0.007542753 | 0.2722228 | 1.587756 | 354.2114
77 | 0.025119 | 0.2718832 | 0.008323831 | 0.2720106 | 1.753589 | 388.5381
78 | 0.019953 | 0.2723685 | 0.009028516 | 0.272518 | 1.898555 | 431.0599
79 | 0.015849 | 0.2740311 | 0.01005365 | 0.2742154 | 2.101125 | 484.2519
80 | 0.012589 | 0.2753658 | 0.01153884 | 0.2756074 | 2.3995 | 550.6291
81 | 0.01 | 0.2767412 | 0.01317348 | 0.2770546 | 2.725346 | 633.4616