## Sheet1
Index | Frequency (Hz) | Z' (Ω) | -Z'' (Ω) | Z (Ω) | -Phase (°) | Time (s)
1 | 1000000 | 1.839412 | -4.301745 | 4.678509 | -66.84861 | 41.21465
2 | 794330 | 1.312248 | -3.578324 | 3.811351 | -69.86093 | 43.23569
3 | 630960 | 0.9751407 | -2.902278 | 3.061718 | -71.42809 | 47.42177
4 | 501190 | 0.7427007 | -2.363586 | 2.477528 | -72.55591 | 49.90781
5 | 398110 | 0.5820926 | -1.919491 | 2.005811 | -73.12989 | 52.48886
6 | 316230 | 0.6061653 | -1.441077 | 1.563374 | -67.18675 | 59.842
7 | 251190 | 0.4799794 | -1.179997 | 1.273881 | -67.86531 | 62.10304
8 | 199530 | 0.3985204 | -0.9625156 | 1.041756 | -67.50847 | 64.16408
9 | 158490 | 0.3383774 | -0.7818194 | 0.8519042 | -66.59667 | 65.98011
10 | 125890 | 0.2967162 | -0.6339949 | 0.6999929 | -64.91992 | 67.71614
11 | 100000 | 0.2674541 | -0.5131751 | 0.5786885 | -62.47259 | 72.06423
12 | 79433 | 0.2461808 | -0.4145706 | 0.4821553 | -59.29727 | 73.64525
13 | 63096 | 0.2310211 | -0.3349646 | 0.4069054 | -55.40643 | 75.56629
14 | 50119 | 0.2197772 | -0.2703163 | 0.3483861 | -50.88761 | 77.31232
15 | 39811 | 0.2114847 | -0.2180743 | 0.3037798 | -45.87887 | 79.49336
16 | 31623 | 0.2051524 | -0.1756471 | 0.270073 | -40.56944 | 81.6094
17 | 25119 | 0.2004822 | -0.1413022 | 0.2452742 | -35.17662 | 83.88044
18 | 19953 | 0.1969996 | -0.1135788 | 0.2273961 | -29.96531 | 86.26649
19 | 15849 | 0.1943874 | -0.09110616 | 0.2146783 | -25.11171 | 88.60253
20 | 12589 | 0.1924099 | -0.07298121 | 0.2057859 | -20.77177 | 90.80857
21 | 10000 | 0.1909337 | -0.05835516 | 0.1996522 | -16.99475 | 94.67564
22 | 7943.3 | 0.1898811 | -0.04651248 | 0.1954949 | -13.76391 | 96.58668
23 | 6309.6 | 0.1891698 | -0.03693454 | 0.1927417 | -11.04776 | 98.50271
24 | 5011.9 | 0.1886245 | -0.02913412 | 0.1908612 | -8.780274 | 100.4288
25 | 3981.1 | 0.1883144 | -0.02279799 | 0.1896894 | -6.902831 | 102.1298
26 | 3162.3 | 0.1882326 | -0.01768126 | 0.1890612 | -5.366219 | 103.8458
27 | 2511.9 | 0.1882307 | -0.01354581 | 0.1887175 | -4.11613 | 105.5168
28 | 1995.3 | 0.188374 | -0.0101861 | 0.1886492 | -3.095187 | 107.2229
29 | 1584.9 | 0.1886176 | -0.007477414 | 0.1887658 | -2.270201 | 108.9489
30 | 1258.9 | 0.1888898 | -0.005292857 | 0.1889639 | -1.605058 | 110.6299
31 | 1000 | 0.1893069 | -0.003562394 | 0.1893404 | -1.07807 | 112.921
32 | 794.33 | 0.1897218 | -0.002114147 | 0.1897336 | -0.6384435 | 115.097
33 | 630.96 | 0.1900062 | -0.001003824 | 0.1900088 | -0.3026971 | 117.6081
34 | 501.19 | 0.1905834 | -0.0001017056 | 0.1905834 | -0.03057613 | 119.7341
35 | 398.11 | 0.190892 | 0.0006191736 | 0.190893 | 0.1858428 | 121.8601
36 | 316.23 | 0.1913596 | 0.001186461 | 0.1913633 | 0.3552386 | 124.2462
37 | 251.19 | 0.1917996 | 0.001632905 | 0.1918065 | 0.4877815 | 126.5022
38 | 199.53 | 0.1923207 | 0.001972375 | 0.1923308 | 0.5875852 | 128.4883
39 | 158.49 | 0.1927016 | 0.002172945 | 0.1927139 | 0.6460523 | 130.4843
40 | 125.89 | 0.1930557 | 0.002373469 | 0.1930703 | 0.7043715 | 132.3503
41 | 100 | 0.1934812 | 0.002458619 | 0.1934968 | 0.728034 | 134.1414
42 | 79.433 | 0.1938855 | 0.002559692 | 0.1939024 | 0.7563797 | 135.9374
43 | 63.096 | 0.1941811 | 0.00262041 | 0.1941988 | 0.7731407 | 137.7984
44 | 50.119 | 0.194537 | 0.002757869 | 0.1945565 | 0.8122037 | 139.6295
45 | 39.811 | 0.1948488 | 0.002885912 | 0.1948701 | 0.8485478 | 149.3157
46 | 31.623 | 0.1951193 | 0.003083747 | 0.1951437 | 0.9054508 | 152.0367
47 | 25.119 | 0.1953784 | 0.003283754 | 0.195406 | 0.9628883 | 154.7278
48 | 19.953 | 0.1956854 | 0.003664843 | 0.1957197 | 1.072924 | 159.7298
49 | 15.849 | 0.1961525 | 0.004063668 | 0.1961946 | 1.18682 | 162.4609
50 | 12.589 | 0.1965938 | 0.004504922 | 0.1966454 | 1.312696 | 165.2319
51 | 10 | 0.1972079 | 0.005133551 | 0.1972747 | 1.491139 | 168.558
52 | 7.9433 | 0.1977907 | 0.005616081 | 0.1978705 | 1.626422 | 171.5591
53 | 6.3096 | 0.1987753 | 0.006260721 | 0.1988738 | 1.804019 | 174.4501
54 | 5.0119 | 0.1999109 | 0.006723726 | 0.200024 | 1.926338 | 177.2512
55 | 3.9811 | 0.2011694 | 0.007300932 | 0.2013019 | 2.078492 | 180.0422
56 | 3.1623 | 0.2024815 | 0.007553693 | 0.2026224 | 2.136462 | 182.8933
57 | 2.5119 | 0.2040711 | 0.00751158 | 0.2042093 | 2.108028 | 185.7943
58 | 1.9953 | 0.2054782 | 0.007447729 | 0.2056131 | 2.075825 | 188.9104
59 | 1.5849 | 0.2068306 | 0.007202466 | 0.206956 | 1.994406 | 192.0814
60 | 1.2589 | 0.2079668 | 0.006821476 | 0.2080786 | 1.878674 | 195.9725
61 | 1 | 0.2089929 | 0.006216896 | 0.2090854 | 1.703871 | 200.4036
62 | 0.79433 | 0.209902 | 0.005819589 | 0.2099826 | 1.588134 | 204.6297
63 | 0.63096 | 0.2106134 | 0.005576293 | 0.2106872 | 1.516634 | 208.9958
64 | 0.50119 | 0.2111584 | 0.005033545 | 0.2112184 | 1.365545 | 213.3518
65 | 0.39811 | 0.2120986 | 0.004743548 | 0.2121516 | 1.281196 | 218.0129
66 | 0.31623 | 0.212761 | 0.004522013 | 0.212809 | 1.217579 | 223.204
67 | 0.25119 | 0.2130419 | 0.004380294 | 0.213087 | 1.177876 | 229.1601
68 | 0.19953 | 0.2132395 | 0.00458155 | 0.2132887 | 1.230837 | 236.4063
69 | 0.15849 | 0.2143493 | 0.00471112 | 0.214401 | 1.259084 | 244.7024
70 | 0.12589 | 0.2138938 | 0.004691981 | 0.2139453 | 1.25664 | 253.9386
71 | 0.1 | 0.2147469 | 0.00425495 | 0.214789 | 1.135098 | 264.4348
72 | 0.079433 | 0.216264 | 0.005169546 | 0.2163258 | 1.36933 | 277.231
73 | 0.063096 | 0.2157245 | 0.006492033 | 0.2158221 | 1.723744 | 293.1873
74 | 0.050119 | 0.2153791 | 0.006483327 | 0.2154767 | 1.724193 | 311.6837
75 | 0.039811 | 0.2158513 | 0.005967778 | 0.2159338 | 1.583689 | 335.0151
76 | 0.031623 | 0.2168358 | 0.006064219 | 0.2169205 | 1.601967 | 362.6716
77 | 0.025119 | 0.2181851 | 0.006152255 | 0.2182718 | 1.615165 | 396.9232
78 | 0.019953 | 0.2198747 | 0.006816758 | 0.2199804 | 1.775768 | 439.39
79 | 0.015849 | 0.2218826 | 0.007857636 | 0.2220217 | 2.028195 | 492.197
80 | 0.012589 | 0.223885 | 0.009421556 | 0.2240831 | 2.409706 | 557.9892
81 | 0.01 | 0.2261991 | 0.01135584 | 0.226484 | 2.874 | 640.1417