## Sheet1
Index | Frequency (Hz) | Z' (Ω) | -Z'' (Ω) | Z (Ω) | -Phase (°) | Time (s)
1 | 1000000 | 1.843163 | -4.270381 | 4.651172 | -66.65422 | 18.62723
2 | 794330 | 1.324516 | -3.552231 | 3.791133 | -69.55109 | 20.52326
3 | 630960 | 0.9931415 | -2.881055 | 3.047426 | -70.98018 | 22.5243
4 | 501190 | 0.7611397 | -2.346856 | 2.467198 | -72.03092 | 24.83035
5 | 398110 | 0.601644 | -1.907493 | 2.000126 | -72.49416 | 26.82638
6 | 316230 | 0.6248143 | -1.43117 | 1.561615 | -66.41509 | 31.30947
7 | 251190 | 0.4985327 | -1.17177 | 1.273413 | -66.95255 | 32.9905
8 | 199530 | 0.4181145 | -0.9570671 | 1.044412 | -66.40089 | 34.75653
9 | 158490 | 0.3575933 | -0.7779103 | 0.8561644 | -65.31249 | 36.55256
10 | 125890 | 0.3155765 | -0.6310857 | 0.7055903 | -63.43251 | 38.20859
11 | 100000 | 0.2858734 | -0.5111123 | 0.5856273 | -60.78101 | 42.53667
12 | 79433 | 0.264456 | -0.4134336 | 0.4907794 | -57.39467 | 44.1277
13 | 63096 | 0.2489503 | -0.3343118 | 0.4168221 | -53.32623 | 45.92374
14 | 50119 | 0.2373997 | -0.2700699 | 0.3595781 | -48.68354 | 47.73977
15 | 39811 | 0.2287541 | -0.2180451 | 0.3160255 | -43.62698 | 49.4208
16 | 31623 | 0.2222191 | -0.1757894 | 0.283343 | -38.34624 | 51.08183
17 | 25119 | 0.2173766 | -0.141536 | 0.2593936 | -33.06853 | 52.77786
18 | 19953 | 0.2136872 | -0.1137608 | 0.2420821 | -28.02952 | 54.4439
19 | 15849 | 0.2109753 | -0.09128473 | 0.2298771 | -23.39716 | 56.12992
20 | 12589 | 0.2088636 | -0.07311082 | 0.2212899 | -19.29214 | 57.80596
21 | 10000 | 0.207495 | -0.05850775 | 0.215586 | -15.74696 | 60.80801
22 | 7943.3 | 0.2062931 | -0.04661952 | 0.2114952 | -12.73419 | 62.39404
23 | 6309.6 | 0.2053881 | -0.03698626 | 0.2086918 | -10.20841 | 64.08507
24 | 5011.9 | 0.204847 | -0.02919971 | 0.2069176 | -8.11252 | 65.75611
25 | 3981.1 | 0.2045172 | -0.0228621 | 0.2057911 | -6.378369 | 67.42213
26 | 3162.3 | 0.2044423 | -0.01773193 | 0.2052098 | -4.957038 | 69.11317
27 | 2511.9 | 0.2044047 | -0.013588 | 0.2048559 | -3.803195 | 70.7742
28 | 1995.3 | 0.2045128 | -0.01025376 | 0.2047696 | -2.870264 | 72.45023
29 | 1584.9 | 0.2047956 | -0.007564421 | 0.2049353 | -2.11534 | 74.08126
30 | 1258.9 | 0.2050521 | -0.00535994 | 0.2051222 | -1.497336 | 75.74729
31 | 1000 | 0.2054366 | -0.003628625 | 0.2054686 | -1.01191 | 77.42832
32 | 794.33 | 0.2056327 | -0.002176189 | 0.2056443 | -0.6063324 | 79.18435
33 | 630.96 | 0.2061768 | -0.001058161 | 0.2061795 | -0.2940566 | 80.86538
34 | 501.19 | 0.2065558 | -0.0001131619 | 0.2065558 | -0.03138959 | 82.53641
35 | 398.11 | 0.2069299 | 0.0005788367 | 0.2069308 | 0.1602707 | 84.17244
36 | 316.23 | 0.2074531 | 0.001146131 | 0.2074563 | 0.3165428 | 85.86848
37 | 251.19 | 0.2077594 | 0.001569058 | 0.2077653 | 0.4327057 | 87.56951
38 | 199.53 | 0.2083011 | 0.001871538 | 0.2083095 | 0.5147758 | 89.24054
39 | 158.49 | 0.2086399 | 0.002136028 | 0.2086508 | 0.5865663 | 90.95657
40 | 125.89 | 0.2090566 | 0.002301873 | 0.2090693 | 0.6308449 | 92.7076
41 | 100 | 0.2093746 | 0.002459767 | 0.209389 | 0.6730892 | 94.43864
42 | 79.433 | 0.2097379 | 0.002497056 | 0.2097527 | 0.6821087 | 96.22467
43 | 63.096 | 0.2100223 | 0.002592483 | 0.2100383 | 0.7072145 | 98.0307
44 | 50.119 | 0.2103082 | 0.002715339 | 0.2103258 | 0.7397181 | 99.87674
45 | 39.811 | 0.2103719 | 0.002808275 | 0.2103906 | 0.7648014 | 109.3129
46 | 31.623 | 0.2107149 | 0.002969441 | 0.2107359 | 0.8073713 | 111.2989
47 | 25.119 | 0.2109997 | 0.003192686 | 0.2110239 | 0.8668897 | 113.21
48 | 19.953 | 0.2111493 | 0.003515806 | 0.2111786 | 0.9539327 | 116.702
49 | 15.849 | 0.2116368 | 0.003851555 | 0.2116719 | 1.042604 | 118.9181
50 | 12.589 | 0.2121773 | 0.004238324 | 0.2122197 | 1.144353 | 121.2341
51 | 10 | 0.2125666 | 0.004689536 | 0.2126184 | 1.263825 | 123.9002
52 | 7.9433 | 0.2133995 | 0.005052391 | 0.2134593 | 1.356266 | 126.5662
53 | 6.3096 | 0.2142832 | 0.005530296 | 0.2143545 | 1.478382 | 129.3423
54 | 5.0119 | 0.2152369 | 0.005813937 | 0.2153154 | 1.547286 | 132.1283
55 | 3.9811 | 0.2164002 | 0.005939022 | 0.2164817 | 1.572066 | 134.8944
56 | 3.1623 | 0.2172194 | 0.005823276 | 0.2172974 | 1.535633 | 137.8004
57 | 2.5119 | 0.2185495 | 0.005816623 | 0.2186269 | 1.524549 | 140.7565
58 | 1.9953 | 0.2195672 | 0.005685002 | 0.2196408 | 1.483163 | 143.8025
59 | 1.5849 | 0.220455 | 0.004990496 | 0.2205115 | 1.296798 | 146.9486
60 | 1.2589 | 0.2207489 | 0.004555061 | 0.2207959 | 1.182107 | 150.2247
61 | 1 | 0.2219172 | 0.004109172 | 0.2219552 | 1.060807 | 153.8407
62 | 0.79433 | 0.2223566 | 0.00447921 | 0.2224017 | 1.154025 | 157.4168
63 | 0.63096 | 0.22326 | 0.004076465 | 0.2232972 | 1.046037 | 161.3129
64 | 0.50119 | 0.2222405 | 0.003651708 | 0.2222705 | 0.9413614 | 165.474
65 | 0.39811 | 0.2229777 | 0.002685748 | 0.2229939 | 0.6900895 | 170.03
66 | 0.31623 | 0.2228949 | 0.002540957 | 0.2229094 | 0.6531319 | 175.2361
67 | 0.25119 | 0.2226666 | 0.004086603 | 0.2227041 | 1.051432 | 181.0072
68 | 0.19953 | 0.2260524 | 0.00305877 | 0.2260731 | 0.7752358 | 187.6034
69 | 0.15849 | 0.2221218 | 0.003786512 | 0.222154 | 0.9766271 | 195.2545
70 | 0.12589 | 0.2257718 | 0.001202344 | 0.225775 | 0.3051248 | 204.1807
71 | 0.1 | 0.2265828 | 0.006240368 | 0.2266687 | 1.577598 | 214.7619
72 | 0.079433 | 0.2255856 | 0.006907181 | 0.2256913 | 1.753786 | 227.3531
73 | 0.063096 | 0.2264288 | -0.004055036 | 0.2264652 | -1.025981 | 242.5744
74 | 0.050119 | 0.223854 | -0.000877921 | 0.2238557 | -0.2247041 | 260.9807
75 | 0.039811 | 0.229492 | -0.0009520923 | 0.229494 | -0.2377014 | 283.5971
76 | 0.031623 | 0.2334974 | 0.001445078 | 0.2335019 | 0.3545899 | 311.4937
77 | 0.025119 | 0.2364319 | 0.005180816 | 0.2364887 | 1.255293 | 345.6853
78 | 0.019953 | 0.2370749 | 0.01019801 | 0.2372941 | 2.463115 | 388.1471
79 | 0.015849 | 0.2375146 | 0.01762342 | 0.2381675 | 4.24353 | 440.814
80 | 0.012589 | 0.2360578 | 0.02155231 | 0.2370396 | 5.216699 | 506.4863
81 | 0.01 | 0.2343593 | 0.02595626 | 0.2357923 | 6.319986 | 588.4738