## Sheet1
Index | Frequency (Hz) | Z' (Ω) | -Z'' (Ω) | Z (Ω) | -Phase (°) | Time (s)
1 | 1000000 | 1.851162 | -4.34486 | 4.722776 | -66.92319 | 19.37525
2 | 794330 | 1.318317 | -3.612419 | 3.845456 | -69.95094 | 21.84629
3 | 630960 | 0.9810048 | -2.928611 | 3.088548 | -71.48055 | 24.36734
4 | 501190 | 0.7469006 | -2.383608 | 2.497888 | -72.60168 | 27.07839
5 | 398110 | 0.5854546 | -1.935607 | 2.02221 | -73.17124 | 29.67944
6 | 316230 | 0.6098668 | -1.453042 | 1.575839 | -67.23137 | 35.11754
7 | 251190 | 0.4830184 | -1.188934 | 1.283305 | -67.88998 | 37.11857
8 | 199530 | 0.401375 | -0.9700147 | 1.049776 | -67.52109 | 40.39564
9 | 158490 | 0.3409782 | -0.7875414 | 0.8581886 | -66.58906 | 42.01167
10 | 125890 | 0.2990793 | -0.6383379 | 0.7049282 | -64.89559 | 43.8127
11 | 100000 | 0.2697303 | -0.5163604 | 0.5825654 | -62.41886 | 48.13078
12 | 79433 | 0.2485404 | -0.4173665 | 0.4857645 | -59.22633 | 49.70681
13 | 63096 | 0.233225 | -0.3369792 | 0.4098157 | -55.3127 | 51.47784
14 | 50119 | 0.2221063 | -0.272 | 0.3511627 | -50.76605 | 53.25887
15 | 39811 | 0.213776 | -0.2193483 | 0.3062905 | -45.73708 | 55.14491
16 | 31623 | 0.2074401 | -0.1765874 | 0.2724234 | -40.40673 | 57.39095
17 | 25119 | 0.2027943 | -0.1421092 | 0.2476299 | -35.02106 | 60.222
18 | 19953 | 0.1992947 | -0.1142003 | 0.2296956 | -29.81366 | 62.44305
19 | 15849 | 0.1966729 | -0.09161571 | 0.2169647 | -24.97742 | 64.84909
20 | 12589 | 0.1946802 | -0.07339132 | 0.2080545 | -20.65564 | 67.00513
21 | 10000 | 0.1931006 | -0.05866057 | 0.201814 | -16.89786 | 70.9722
22 | 7943.3 | 0.1920108 | -0.04675158 | 0.1976205 | -13.68433 | 72.99824
23 | 6309.6 | 0.1913351 | -0.03712381 | 0.1949033 | -10.98039 | 74.90427
24 | 5011.9 | 0.1907026 | -0.02927443 | 0.1929365 | -8.727251 | 76.75031
25 | 3981.1 | 0.1905158 | -0.02293547 | 0.1918913 | -6.864587 | 78.45134
26 | 3162.3 | 0.1903086 | -0.01777166 | 0.1911366 | -5.335 | 80.55238
27 | 2511.9 | 0.190317 | -0.01359573 | 0.190802 | -4.086115 | 82.31841
28 | 1995.3 | 0.1905259 | -0.01022461 | 0.1908 | -3.071844 | 84.00944
29 | 1584.9 | 0.1907159 | -0.007515931 | 0.1908639 | -2.256804 | 85.72547
30 | 1258.9 | 0.1909938 | -0.005323574 | 0.191068 | -1.596593 | 87.39151
31 | 1000 | 0.1914694 | -0.0035583 | 0.1915025 | -1.064672 | 89.07254
32 | 794.33 | 0.1917392 | -0.002127204 | 0.191751 | -0.6356281 | 91.02857
33 | 630.96 | 0.1921151 | -0.0009713463 | 0.1921176 | -0.2896886 | 92.81461
34 | 501.19 | 0.1926168 | -8.501234e-05 | 0.1926168 | -0.02528776 | 94.45564
35 | 398.11 | 0.1930272 | 0.000645605 | 0.1930282 | 0.1916326 | 96.09167
36 | 316.23 | 0.1935342 | 0.001221663 | 0.1935381 | 0.3616684 | 97.7527
37 | 251.19 | 0.1938942 | 0.001648184 | 0.1939012 | 0.4870271 | 99.44373
38 | 199.53 | 0.1943159 | 0.001975554 | 0.1943259 | 0.5824897 | 101.1248
39 | 158.49 | 0.1948004 | 0.002208966 | 0.194813 | 0.6496854 | 102.8258
40 | 125.89 | 0.1950553 | 0.002359432 | 0.1950696 | 0.6930287 | 104.7268
41 | 100 | 0.1954593 | 0.002485645 | 0.1954751 | 0.7285881 | 107.0529
42 | 79.433 | 0.1958003 | 0.002575063 | 0.1958173 | 0.7534806 | 109.2839
43 | 63.096 | 0.1961551 | 0.002723246 | 0.1961741 | 0.7953932 | 111.66
44 | 50.119 | 0.1965621 | 0.002768541 | 0.1965816 | 0.8069471 | 114.136
45 | 39.811 | 0.1968805 | 0.002921906 | 0.1969022 | 0.8502649 | 123.9522
46 | 31.623 | 0.1971837 | 0.003087389 | 0.1972079 | 0.8970309 | 126.0932
47 | 25.119 | 0.1975025 | 0.003321693 | 0.1975304 | 0.9635374 | 128.0343
48 | 19.953 | 0.1978812 | 0.003677228 | 0.1979153 | 1.064606 | 131.6513
49 | 15.849 | 0.1982403 | 0.004086339 | 0.1982824 | 1.180874 | 133.8424
50 | 12.589 | 0.1987837 | 0.004503955 | 0.1988347 | 1.297961 | 136.2234
51 | 10 | 0.1992116 | 0.005060227 | 0.1992759 | 1.455072 | 138.8645
52 | 7.9433 | 0.1999299 | 0.00567606 | 0.2000105 | 1.626205 | 141.6355
53 | 6.3096 | 0.2009135 | 0.006281746 | 0.2010116 | 1.790822 | 144.8116
54 | 5.0119 | 0.2020094 | 0.00695435 | 0.202129 | 1.971679 | 148.3126
55 | 3.9811 | 0.2034423 | 0.007380338 | 0.2035762 | 2.077625 | 151.6487
56 | 3.1623 | 0.2047182 | 0.007716993 | 0.2048636 | 2.158781 | 155.1198
57 | 2.5119 | 0.206068 | 0.007787829 | 0.2062151 | 2.164322 | 158.5258
58 | 1.9953 | 0.2075323 | 0.007643714 | 0.207673 | 2.109333 | 161.6719
59 | 1.5849 | 0.2089793 | 0.007418923 | 0.2091109 | 2.03319 | 165.0229
60 | 1.2589 | 0.2101626 | 0.006987941 | 0.2102787 | 1.904392 | 168.304
61 | 1 | 0.2112675 | 0.006647394 | 0.211372 | 1.80218 | 171.9551
62 | 0.79433 | 0.2122058 | 0.006157707 | 0.2122951 | 1.662121 | 175.6161
63 | 0.63096 | 0.2129781 | 0.005709988 | 0.2130546 | 1.535744 | 180.0222
64 | 0.50119 | 0.2136145 | 0.005318377 | 0.2136807 | 1.426203 | 184.9433
65 | 0.39811 | 0.2141619 | 0.005100542 | 0.2142226 | 1.364315 | 190.2294
66 | 0.31623 | 0.2147823 | 0.00480558 | 0.2148361 | 1.281733 | 195.8505
67 | 0.25119 | 0.2152177 | 0.004625076 | 0.2152674 | 1.231109 | 201.7166
68 | 0.19953 | 0.2157132 | 0.004603914 | 0.2157623 | 1.222664 | 208.3477
69 | 0.15849 | 0.2160052 | 0.004702008 | 0.2160564 | 1.247019 | 216.3689
70 | 0.12589 | 0.2164807 | 0.004757281 | 0.2165329 | 1.258903 | 225.9701
71 | 0.1 | 0.217135 | 0.00509132 | 0.2171947 | 1.343209 | 236.6613
72 | 0.079433 | 0.2173802 | 0.005233847 | 0.2174432 | 1.37924 | 249.3575
73 | 0.063096 | 0.2180622 | 0.005720327 | 0.2181372 | 1.50267 | 265.2388
74 | 0.050119 | 0.2186322 | 0.006180376 | 0.2187195 | 1.619227 | 283.6701
75 | 0.039811 | 0.2192836 | 0.006705524 | 0.2193861 | 1.751515 | 306.6216
76 | 0.031623 | 0.2202305 | 0.007635324 | 0.2203629 | 1.985632 | 334.9231
77 | 0.025119 | 0.2209894 | 0.008816597 | 0.2211652 | 2.284661 | 370.2497
78 | 0.019953 | 0.2217181 | 0.009871689 | 0.2219378 | 2.549331 | 413.3615
79 | 0.015849 | 0.2225796 | 0.0110944 | 0.2228559 | 2.853525 | 466.3285
80 | 0.012589 | 0.2237096 | 0.01233506 | 0.2240494 | 3.156021 | 532.3957
81 | 0.01 | 0.2246619 | 0.01393028 | 0.2250933 | 3.548113 | 614.3933