## Sheet1
Index | Frequency (Hz) | Z' (Ω) | -Z'' (Ω) | Z (Ω) | -Phase (°) | Time (s)
1 | 1000000 | 2.01213 | -4.273093 | 4.723134 | -64.78501 | 18.52323
2 | 794330 | 1.487834 | -3.566559 | 3.864452 | -67.35595 | 20.40926
3 | 630960 | 1.150217 | -2.902812 | 3.122389 | -68.38444 | 22.3853
4 | 501190 | 0.9181299 | -2.379449 | 2.550439 | -68.90049 | 24.46134
5 | 398110 | 0.7520452 | -1.947841 | 2.087979 | -68.88884 | 26.46238
6 | 316230 | 0.6287905 | -1.590692 | 1.710462 | -68.43143 | 29.71944
7 | 251190 | 0.6232183 | -1.206921 | 1.35833 | -62.68951 | 32.8015
8 | 199530 | 0.5294815 | -0.9923692 | 1.124788 | -61.91772 | 34.54252
9 | 158490 | 0.457745 | -0.812776 | 0.9328105 | -60.61235 | 36.31356
10 | 125890 | 0.4080673 | -0.6649978 | 0.7802186 | -58.46518 | 38.00459
11 | 100000 | 0.3713816 | -0.5413299 | 0.6564772 | -55.54777 | 42.28267
12 | 79433 | 0.3441521 | -0.4386481 | 0.5575418 | -51.88317 | 43.8537
13 | 63096 | 0.3248255 | -0.3550091 | 0.4811892 | -47.54218 | 45.54973
14 | 50119 | 0.311118 | -0.287086 | 0.4233354 | -42.69946 | 47.32576
15 | 39811 | 0.3008518 | -0.231594 | 0.3796677 | -37.58888 | 49.00679
16 | 31623 | 0.2928295 | -0.1863232 | 0.3470813 | -32.46801 | 50.69282
17 | 25119 | 0.2871292 | -0.1497495 | 0.3238334 | -27.54386 | 52.37386
18 | 19953 | 0.2835373 | -0.1203568 | 0.3080246 | -23.0004 | 54.04989
19 | 15849 | 0.2815054 | -0.09670695 | 0.2976534 | -18.95939 | 55.74592
20 | 12589 | 0.2789703 | -0.07733279 | 0.2894906 | -15.4938 | 57.43195
21 | 10000 | 0.276844 | -0.06173727 | 0.2836443 | -12.57148 | 60.40901
22 | 7943.3 | 0.2760994 | -0.04919693 | 0.2804482 | -10.10325 | 61.99003
23 | 6309.6 | 0.2751062 | -0.03899869 | 0.2778567 | -8.068414 | 63.66606
24 | 5011.9 | 0.2744583 | -0.03078012 | 0.2761789 | -6.398905 | 65.3471
25 | 3981.1 | 0.273981 | -0.02407776 | 0.2750369 | -5.022315 | 68.95816
26 | 3162.3 | 0.2737224 | -0.01865049 | 0.274357 | -3.897911 | 70.63419
27 | 2511.9 | 0.2737229 | -0.0143063 | 0.2740965 | -2.991877 | 72.31022
28 | 1995.3 | 0.2738421 | -0.01079217 | 0.2740547 | -2.25687 | 73.98125
29 | 1584.9 | 0.2740394 | -0.007951 | 0.2741548 | -1.661918 | 75.61229
30 | 1258.9 | 0.2742484 | -0.005668963 | 0.274307 | -1.184187 | 77.26832
31 | 1000 | 0.2747209 | -0.003788336 | 0.274747 | -0.7900452 | 78.97935
32 | 794.33 | 0.274982 | -0.002308383 | 0.2749917 | -0.4809677 | 80.74538
33 | 630.96 | 0.2752584 | -0.001167377 | 0.2752609 | -0.2429911 | 82.39141
34 | 501.19 | 0.275699 | -0.0001882454 | 0.275699 | -0.03912116 | 84.09744
35 | 398.11 | 0.2759356 | 0.0005994842 | 0.2759362 | 0.1244778 | 85.74847
36 | 316.23 | 0.2764198 | 0.001197712 | 0.2764224 | 0.248258 | 87.43451
37 | 251.19 | 0.2768971 | 0.001670057 | 0.2769022 | 0.3455654 | 89.17554
38 | 199.53 | 0.2772744 | 0.00193283 | 0.2772812 | 0.399392 | 90.84157
39 | 158.49 | 0.2776274 | 0.002218341 | 0.2776363 | 0.4578039 | 92.5376
40 | 125.89 | 0.2780554 | 0.002365657 | 0.2780654 | 0.4874528 | 94.31363
41 | 100 | 0.2783498 | 0.002528887 | 0.2783613 | 0.520534 | 96.03466
42 | 79.433 | 0.2786989 | 0.002557777 | 0.2787107 | 0.5258208 | 97.8057
43 | 63.096 | 0.2788999 | 0.00270227 | 0.2789129 | 0.5551233 | 99.62673
44 | 50.119 | 0.2791921 | 0.002798495 | 0.2792061 | 0.5742876 | 101.4528
45 | 39.811 | 0.2791384 | 0.002888143 | 0.2791534 | 0.5927972 | 110.8989
46 | 31.623 | 0.2794245 | 0.003086414 | 0.2794415 | 0.6328412 | 112.895
47 | 25.119 | 0.2797108 | 0.003297827 | 0.2797302 | 0.6754934 | 114.811
48 | 19.953 | 0.2799584 | 0.003671542 | 0.2799825 | 0.7513679 | 118.3381
49 | 15.849 | 0.2806284 | 0.004083575 | 0.2806581 | 0.833683 | 120.5591
50 | 12.589 | 0.280884 | 0.00461467 | 0.2809219 | 0.941233 | 122.8802
51 | 10 | 0.2812975 | 0.004875206 | 0.2813397 | 0.9929019 | 125.5462
52 | 7.9433 | 0.2819967 | 0.005494561 | 0.2820502 | 1.116238 | 128.2173
53 | 6.3096 | 0.2827158 | 0.005903105 | 0.2827774 | 1.196162 | 130.9783
54 | 5.0119 | 0.2840367 | 0.006394293 | 0.2841087 | 1.289637 | 133.7994
55 | 3.9811 | 0.2849011 | 0.006976643 | 0.2849865 | 1.402775 | 136.5804
56 | 3.1623 | 0.2864237 | 0.007180147 | 0.2865137 | 1.436006 | 139.4965
57 | 2.5119 | 0.2875345 | 0.007010933 | 0.28762 | 1.396762 | 142.4275
58 | 1.9953 | 0.2886287 | 0.006739435 | 0.2887073 | 1.337605 | 145.4636
59 | 1.5849 | 0.2896225 | 0.006744796 | 0.2897011 | 1.334076 | 148.6146
60 | 1.2589 | 0.2908848 | 0.006472385 | 0.2909568 | 1.27466 | 151.9557
61 | 1 | 0.2920557 | 0.005975427 | 0.2921168 | 1.172102 | 155.6018
62 | 0.79433 | 0.2924453 | 0.004841003 | 0.2924854 | 0.948361 | 159.1728
63 | 0.63096 | 0.292188 | 0.004481924 | 0.2922223 | 0.8788015 | 163.0239
64 | 0.50119 | 0.2939871 | 0.005144401 | 0.2940321 | 1.002501 | 167.26
65 | 0.39811 | 0.2930659 | 0.004914411 | 0.2931071 | 0.9607009 | 171.9211
66 | 0.31623 | 0.2938219 | 0.005062537 | 0.2938655 | 0.9871057 | 177.0322
67 | 0.25119 | 0.2959289 | 0.004548399 | 0.2959639 | 0.8805612 | 182.8883
68 | 0.19953 | 0.2942383 | 0.002323655 | 0.2942474 | 0.4524662 | 189.5194
69 | 0.15849 | 0.2960568 | 0.005959901 | 0.2961168 | 1.153262 | 197.1705
70 | 0.12589 | 0.29254 | 0.003355571 | 0.2925593 | 0.6571805 | 206.0667
71 | 0.1 | 0.2961147 | 0.001120349 | 0.2961168 | 0.2167774 | 216.6329
72 | 0.079433 | 0.299897 | 0.006006485 | 0.2999572 | 1.147395 | 229.2791
73 | 0.063096 | 0.2969232 | 0.009139508 | 0.2970638 | 1.763048 | 244.4954
74 | 0.050119 | 0.292961 | 0.00837648 | 0.2930807 | 1.637782 | 262.9468
75 | 0.039811 | 0.2896027 | 0.00525823 | 0.2896505 | 1.040188 | 285.5282
76 | 0.031623 | 0.2906778 | 0.0009208457 | 0.2906792 | 0.1815082 | 313.1947
77 | 0.025119 | 0.2928559 | -0.002571327 | 0.2928671 | -0.5030543 | 347.3863
78 | 0.019953 | 0.2953647 | -0.003114535 | 0.2953811 | -0.6041449 | 389.8981
79 | 0.015849 | 0.3007451 | -0.006890816 | 0.300824 | -1.312559 | 442.7151
80 | 0.012589 | 0.3050067 | -0.006996604 | 0.305087 | -1.314088 | 508.4223
81 | 0.01 | 0.3109702 | -0.007211766 | 0.3110538 | -1.328519 | 590.3998