## Sheet1
Index | Frequency (Hz) | Z' (Ω) | -Z'' (Ω) | Z (Ω) | -Phase (°) | Time (s)
1 | 1000000 | 1.852084 | -4.332496 | 4.711766 | -66.85394 | 19.37825
2 | 794330 | 1.323446 | -3.603042 | 3.838414 | -69.83104 | 21.31928
3 | 630960 | 0.9856994 | -2.921828 | 3.083615 | -71.35781 | 23.28032
4 | 501190 | 0.7500719 | -2.379491 | 2.494912 | -72.50392 | 25.41136
5 | 398110 | 0.5881744 | -1.932719 | 2.020236 | -73.07369 | 29.19843
6 | 316230 | 0.6137182 | -1.451991 | 1.576366 | -67.08751 | 34.11152
7 | 251190 | 0.4861904 | -1.187697 | 1.283357 | -67.73799 | 36.22756
8 | 199530 | 0.4042356 | -0.9688651 | 1.049812 | -67.35284 | 38.02859
9 | 158490 | 0.3442896 | -0.7876169 | 0.8595788 | -66.3885 | 39.93463
10 | 125890 | 0.3020998 | -0.6385124 | 0.7063727 | -64.67974 | 41.63066
11 | 100000 | 0.2724178 | -0.5165788 | 0.5840078 | -62.19508 | 45.96874
12 | 79433 | 0.2515179 | -0.417563 | 0.4874629 | -58.93745 | 47.55977
13 | 63096 | 0.2359416 | -0.3375505 | 0.4118358 | -55.04716 | 49.3258
14 | 50119 | 0.2245492 | -0.2724759 | 0.35308 | -50.50783 | 51.33684
15 | 39811 | 0.2161803 | -0.2198525 | 0.3083327 | -45.48253 | 53.45788
16 | 31623 | 0.2097239 | -0.1770783 | 0.2744829 | -40.17575 | 55.65892
17 | 25119 | 0.2047632 | -0.1424688 | 0.2494501 | -34.82918 | 57.74496
18 | 19953 | 0.2014339 | -0.1145954 | 0.2317493 | -29.63547 | 60.276
19 | 15849 | 0.1986887 | -0.09193041 | 0.2189256 | -24.8293 | 62.76705
20 | 12589 | 0.1966703 | -0.07363332 | 0.2100026 | -20.52589 | 65.16809
21 | 10000 | 0.1951045 | -0.05890045 | 0.2038014 | -16.79864 | 69.26517
22 | 7943.3 | 0.1940104 | -0.04696023 | 0.1996129 | -13.60675 | 71.45621
23 | 6309.6 | 0.1932406 | -0.03728884 | 0.1968054 | -10.92189 | 73.36725
24 | 5011.9 | 0.1925937 | -0.0294103 | 0.1948263 | -8.682364 | 75.20328
25 | 3981.1 | 0.192227 | -0.02302652 | 0.1936013 | -6.830807 | 76.97931
26 | 3162.3 | 0.1920876 | -0.01786534 | 0.1929166 | -5.313577 | 78.66534
27 | 2511.9 | 0.1920349 | -0.01366643 | 0.1925205 | -4.070671 | 80.32637
28 | 1995.3 | 0.1921418 | -0.01030006 | 0.1924177 | -3.068492 | 82.0024
29 | 1584.9 | 0.1923594 | -0.007580791 | 0.1925087 | -2.256831 | 83.70844
30 | 1258.9 | 0.1926364 | -0.00536283 | 0.192711 | -1.594653 | 85.37947
31 | 1000 | 0.1929806 | -0.003608831 | 0.1930144 | -1.071334 | 87.1105
32 | 794.33 | 0.193425 | -0.00216942 | 0.1934372 | -0.6425921 | 88.89154
33 | 630.96 | 0.1938007 | -0.001039857 | 0.1938035 | -0.3074233 | 90.62257
34 | 501.19 | 0.1942055 | -9.736097e-05 | 0.1942055 | -0.02872407 | 92.3536
35 | 398.11 | 0.194759 | 0.0006364786 | 0.19476 | 0.1872438 | 94.06463
36 | 316.23 | 0.1951414 | 0.001178129 | 0.195145 | 0.345908 | 95.71066
37 | 251.19 | 0.1955817 | 0.001635467 | 0.1955886 | 0.4790999 | 97.55169
38 | 199.53 | 0.1960658 | 0.001926531 | 0.1960752 | 0.562967 | 99.28273
39 | 158.49 | 0.1964045 | 0.002170434 | 0.1964165 | 0.6331405 | 101.0288
40 | 125.89 | 0.1967182 | 0.002337768 | 0.1967321 | 0.6808621 | 102.7798
41 | 100 | 0.1971392 | 0.002478804 | 0.1971548 | 0.7203919 | 104.6258
42 | 79.433 | 0.1975128 | 0.002541567 | 0.1975291 | 0.7372336 | 106.4519
43 | 63.096 | 0.1979196 | 0.002651289 | 0.1979374 | 0.7674759 | 108.3129
44 | 50.119 | 0.1982421 | 0.002716889 | 0.1982607 | 0.785184 | 110.1689
45 | 39.811 | 0.1985657 | 0.002890893 | 0.1985868 | 0.8341032 | 119.8101
46 | 31.623 | 0.1988591 | 0.003031384 | 0.1988822 | 0.8733422 | 121.8211
47 | 25.119 | 0.1991513 | 0.003289023 | 0.1991784 | 0.9461653 | 123.7422
48 | 19.953 | 0.1995485 | 0.003619728 | 0.1995813 | 1.039208 | 127.3242
49 | 15.849 | 0.2000812 | 0.003978365 | 0.2001208 | 1.139105 | 129.5903
50 | 12.589 | 0.2005588 | 0.004409933 | 0.2006073 | 1.259629 | 131.9013
51 | 10 | 0.20111 | 0.004957842 | 0.2011711 | 1.412192 | 134.5674
52 | 7.9433 | 0.2019918 | 0.005551064 | 0.2020681 | 1.574185 | 137.2734
53 | 6.3096 | 0.2028928 | 0.006058517 | 0.2029832 | 1.710383 | 140.0345
54 | 5.0119 | 0.203858 | 0.00652038 | 0.2039623 | 1.831976 | 142.7905
55 | 3.9811 | 0.2051209 | 0.006822002 | 0.2052343 | 1.904867 | 145.5916
56 | 3.1623 | 0.2065966 | 0.007175684 | 0.2067212 | 1.989245 | 148.5276
57 | 2.5119 | 0.2081243 | 0.007083516 | 0.2082448 | 1.949311 | 151.5437
58 | 1.9953 | 0.209248 | 0.007030743 | 0.2093661 | 1.924417 | 154.6748
59 | 1.5849 | 0.2105053 | 0.006774371 | 0.2106143 | 1.843226 | 157.8808
60 | 1.2589 | 0.2118475 | 0.006138095 | 0.2119364 | 1.65963 | 161.1569
61 | 1 | 0.2127552 | 0.005883813 | 0.2128366 | 1.584129 | 164.7529
62 | 0.79433 | 0.2132723 | 0.005535551 | 0.2133441 | 1.486796 | 168.309
63 | 0.63096 | 0.213887 | 0.005170947 | 0.2139495 | 1.384917 | 172.2901
64 | 0.50119 | 0.2147883 | 0.004310966 | 0.2148315 | 1.149816 | 177.9112
65 | 0.39811 | 0.2152958 | 0.004877272 | 0.215351 | 1.297746 | 183.1873
66 | 0.31623 | 0.2154858 | 0.00461114 | 0.2155351 | 1.225874 | 188.7784
67 | 0.25119 | 0.2169668 | 0.004757668 | 0.2170189 | 1.256186 | 194.6395
68 | 0.19953 | 0.2174658 | 0.003010136 | 0.2174866 | 0.793031 | 201.4256
69 | 0.15849 | 0.2168547 | 0.005198918 | 0.216917 | 1.373357 | 209.2118
70 | 0.12589 | 0.2172527 | 0.002768632 | 0.2172704 | 0.7301283 | 218.2179
71 | 0.1 | 0.2200998 | 0.004187423 | 0.2201396 | 1.089927 | 228.7191
72 | 0.079433 | 0.2189201 | 0.006846269 | 0.2190271 | 1.791222 | 241.3154
73 | 0.063096 | 0.2169633 | 0.006287564 | 0.2170543 | 1.659959 | 256.5266
74 | 0.050119 | 0.2168728 | 0.004078628 | 0.2169111 | 1.077409 | 275.043
75 | 0.039811 | 0.2190866 | 0.001957338 | 0.2190954 | 0.5118717 | 298.0944
76 | 0.031623 | 0.2226121 | 0.001636306 | 0.2226181 | 0.421144 | 325.9959
77 | 0.025119 | 0.2260945 | 0.003061328 | 0.2261152 | 0.7757397 | 360.2726
78 | 0.019953 | 0.2300543 | 0.005410526 | 0.2301179 | 1.347261 | 402.7643
79 | 0.015849 | 0.2327479 | 0.008678235 | 0.2329096 | 2.135341 | 455.5313
80 | 0.012589 | 0.2346819 | 0.01237263 | 0.2350078 | 3.017887 | 521.2185
81 | 0.01 | 0.2366743 | 0.01641603 | 0.237243 | 3.967752 | 603.2611