## Sheet1
Index | Frequency (Hz) | Z' (Ω) | -Z'' (Ω) | Z (Ω) | -Phase (°) | Time (s)
1 | 1000000 | 1.859279 | -4.277124 | 4.663765 | -66.50527 | 20.38527
2 | 794330 | 1.331302 | -3.559708 | 3.800511 | -69.49461 | 22.3913
3 | 630960 | 0.9965432 | -2.887634 | 3.054755 | -70.96008 | 24.36234
4 | 501190 | 0.7635257 | -2.352405 | 2.473213 | -72.018 | 26.43838
5 | 398110 | 0.6023084 | -1.91162 | 2.004262 | -72.51153 | 28.44442
6 | 316230 | 0.6243903 | -1.434283 | 1.564298 | -66.47493 | 33.0925
7 | 251190 | 0.4977567 | -1.173236 | 1.274458 | -67.01044 | 34.79353
8 | 199530 | 0.4165922 | -0.9573207 | 1.044036 | -66.48302 | 36.55957
9 | 158490 | 0.3564474 | -0.7781896 | 0.8559403 | -65.38999 | 38.3606
10 | 125890 | 0.3144391 | -0.6309887 | 0.7049955 | -63.51166 | 40.06163
11 | 100000 | 0.2850666 | -0.5112404 | 0.5853458 | -60.85605 | 44.42471
12 | 79433 | 0.2637278 | -0.4135497 | 0.4904851 | -57.47364 | 46.10074
13 | 63096 | 0.2482457 | -0.3343415 | 0.4164254 | -53.40643 | 47.88678
14 | 50119 | 0.2366487 | -0.2701137 | 0.3591156 | -48.77815 | 49.64781
15 | 39811 | 0.2281419 | -0.2181367 | 0.3156459 | -43.71569 | 51.34384
16 | 31623 | 0.2214744 | -0.1757757 | 0.2827508 | -38.43768 | 53.09987
17 | 25119 | 0.2166874 | -0.1415562 | 0.2588273 | -33.15553 | 54.8109
18 | 19953 | 0.2130537 | -0.1137678 | 0.2415264 | -28.10161 | 56.60694
19 | 15849 | 0.2103687 | -0.09136797 | 0.2293536 | -23.47642 | 61.86303
20 | 12589 | 0.2083041 | -0.07319165 | 0.2207886 | -19.35991 | 63.56907
21 | 10000 | 0.2067901 | -0.05852926 | 0.2149135 | -15.80348 | 66.56112
22 | 7943.3 | 0.205715 | -0.04668719 | 0.2109463 | -12.78673 | 68.19215
23 | 6309.6 | 0.2048867 | -0.03703333 | 0.2082067 | -10.24561 | 69.88318
24 | 5011.9 | 0.2043438 | -0.02922433 | 0.206423 | -8.138994 | 71.58421
25 | 3981.1 | 0.2040737 | -0.02287414 | 0.2053517 | -6.395454 | 73.26025
26 | 3162.3 | 0.2039517 | -0.01773678 | 0.2047215 | -4.970255 | 74.94127
27 | 2511.9 | 0.2039791 | -0.01356565 | 0.2044297 | -3.804859 | 76.62731
28 | 1995.3 | 0.2041077 | -0.01022981 | 0.2043639 | -2.869245 | 78.35334
29 | 1584.9 | 0.2044446 | -0.007509347 | 0.2045825 | -2.103555 | 79.99437
30 | 1258.9 | 0.2046527 | -0.005315239 | 0.2047217 | -1.487751 | 81.7004
31 | 1000 | 0.2051337 | -0.003561054 | 0.2051646 | -0.9945361 | 83.40143
32 | 794.33 | 0.2054044 | -0.002117053 | 0.2054153 | -0.5905128 | 85.26247
33 | 630.96 | 0.2058589 | -0.0009953865 | 0.2058613 | -0.2770393 | 86.8935
34 | 501.19 | 0.2062894 | -4.476354e-05 | 0.2062895 | -0.01243283 | 88.68453
35 | 398.11 | 0.2066784 | 0.0006626588 | 0.2066795 | 0.1837029 | 90.35556
36 | 316.23 | 0.2072259 | 0.001224066 | 0.2072295 | 0.3384374 | 92.05659
37 | 251.19 | 0.2077211 | 0.001644735 | 0.2077276 | 0.4536582 | 93.76762
38 | 199.53 | 0.2081638 | 0.001967155 | 0.2081731 | 0.5414309 | 95.42866
39 | 158.49 | 0.2086939 | 0.002202154 | 0.2087056 | 0.6045668 | 97.17969
40 | 125.89 | 0.2089086 | 0.002349442 | 0.2089218 | 0.6443364 | 98.97572
41 | 100 | 0.2094591 | 0.00252214 | 0.2094743 | 0.689877 | 100.6968
42 | 79.433 | 0.2097016 | 0.002618564 | 0.209718 | 0.7154207 | 102.5078
43 | 63.096 | 0.210159 | 0.002632779 | 0.2101755 | 0.7177384 | 104.4138
44 | 50.119 | 0.2105007 | 0.002724519 | 0.2105183 | 0.7415402 | 106.3549
45 | 39.811 | 0.2107756 | 0.002890512 | 0.2107954 | 0.7856875 | 116.476
46 | 31.623 | 0.2110276 | 0.00310713 | 0.2110505 | 0.8435511 | 119.1971
47 | 25.119 | 0.2114887 | 0.003306747 | 0.2115145 | 0.8957793 | 121.8231
48 | 19.953 | 0.2117039 | 0.003619505 | 0.2117348 | 0.9794916 | 126.1702
49 | 15.849 | 0.2120915 | 0.00408828 | 0.2121309 | 1.104298 | 128.4613
50 | 12.589 | 0.2127138 | 0.004443335 | 0.2127603 | 1.196665 | 130.8373
51 | 10 | 0.2130586 | 0.00499057 | 0.213117 | 1.34182 | 133.5334
52 | 7.9433 | 0.2137887 | 0.005619278 | 0.2138625 | 1.505631 | 136.1944
53 | 6.3096 | 0.2148852 | 0.006191349 | 0.2149744 | 1.65037 | 138.8905
54 | 5.0119 | 0.2158931 | 0.006859306 | 0.216002 | 1.819776 | 141.7165
55 | 3.9811 | 0.2173691 | 0.007296817 | 0.2174915 | 1.922628 | 144.5126
56 | 3.1623 | 0.2186026 | 0.007588306 | 0.2187343 | 1.988098 | 147.3436
57 | 2.5119 | 0.2200744 | 0.007533713 | 0.2202033 | 1.960616 | 150.2147
58 | 1.9953 | 0.2215029 | 0.007467976 | 0.2216287 | 1.930997 | 153.2657
59 | 1.5849 | 0.2226316 | 0.007263463 | 0.2227501 | 1.868639 | 156.4168
60 | 1.2589 | 0.2237632 | 0.006829383 | 0.2238674 | 1.748158 | 163.0829
61 | 1 | 0.2249198 | 0.006119125 | 0.225003 | 1.558393 | 166.834
62 | 0.79433 | 0.2258979 | 0.005990626 | 0.2259773 | 1.519081 | 170.395
63 | 0.63096 | 0.2267122 | 0.005471137 | 0.2267782 | 1.382424 | 174.2911
64 | 0.50119 | 0.2269973 | 0.005186735 | 0.2270565 | 1.308942 | 178.4172
65 | 0.39811 | 0.2273991 | 0.004631555 | 0.2274463 | 1.166811 | 183.0083
66 | 0.31623 | 0.2278725 | 0.004365687 | 0.2279143 | 1.097565 | 188.2044
67 | 0.25119 | 0.2282918 | 0.004841975 | 0.2283431 | 1.215038 | 194.0205
68 | 0.19953 | 0.2298458 | 0.004106705 | 0.2298825 | 1.023607 | 200.6616
69 | 0.15849 | 0.2287261 | 0.004621649 | 0.2287728 | 1.157563 | 208.3827
70 | 0.12589 | 0.2303237 | 0.003616012 | 0.230352 | 0.8994527 | 217.3539
71 | 0.1 | 0.2314058 | 0.005748181 | 0.2314772 | 1.422949 | 227.9051
72 | 0.079433 | 0.2294103 | 0.005850874 | 0.2294849 | 1.460954 | 240.9413
73 | 0.063096 | 0.2296456 | 0.004189927 | 0.2296838 | 1.045256 | 256.2776
74 | 0.050119 | 0.2317525 | 0.00382237 | 0.231784 | 0.9449124 | 274.759
75 | 0.039811 | 0.234399 | 0.00410359 | 0.2344349 | 1.002966 | 297.3754
76 | 0.031623 | 0.2372568 | 0.006481366 | 0.2373453 | 1.564813 | 325.2219
77 | 0.025119 | 0.2378086 | 0.01024936 | 0.2380293 | 2.467875 | 360.2136
78 | 0.019953 | 0.23781 | 0.0126428 | 0.2381459 | 3.043176 | 402.6053
79 | 0.015849 | 0.2375816 | 0.01559654 | 0.238093 | 3.755911 | 455.3723
80 | 0.012589 | 0.2374438 | 0.01783985 | 0.238113 | 4.296727 | 521.0545
81 | 0.01 | 0.2363668 | 0.02069519 | 0.2372711 | 5.003794 | 603.8071