## Sheet1
Index | Frequency (Hz) | Z' (Ω) | -Z'' (Ω) | Z (Ω) | -Phase (°) | Time (s)
1 | 1000000 | 2.192088 | -5.418757 | 5.845355 | -67.97484 | 12.07912
2 | 794330 | 1.55278 | -4.490078 | 4.750992 | -70.92335 | 13.89514
3 | 630960 | 1.147319 | -3.634017 | 3.810829 | -72.47824 | 15.79118
4 | 501190 | 0.8700385 | -2.9548 | 3.080229 | -73.59298 | 17.80722
5 | 398110 | 0.6778414 | -2.395366 | 2.489427 | -74.19953 | 19.71325
6 | 316230 | 0.5451317 | -1.9386 | 2.013787 | -74.29409 | 21.50929
7 | 251190 | 0.45136 | -1.566837 | 1.630553 | -73.92986 | 23.19532
8 | 199530 | 0.4637689 | -1.201667 | 1.288055 | -68.89651 | 27.5334
9 | 158490 | 0.3904631 | -0.9764829 | 1.051656 | -68.20517 | 29.12943
10 | 125890 | 0.3389113 | -0.7917789 | 0.8612635 | -66.82724 | 30.73546
11 | 100000 | 0.3027063 | -0.6414898 | 0.7093239 | -64.73831 | 34.89854
12 | 79433 | 0.2763044 | -0.5191631 | 0.5881109 | -61.97759 | 36.40956
13 | 63096 | 0.2570795 | -0.4199112 | 0.4923569 | -58.52405 | 38.11559
14 | 50119 | 0.2427306 | -0.3394617 | 0.4173157 | -54.43351 | 39.82163
15 | 39811 | 0.2320775 | -0.2744725 | 0.3594373 | -49.78414 | 41.51766
16 | 31623 | 0.2238683 | -0.2215866 | 0.3149883 | -44.70652 | 43.10869
17 | 25119 | 0.2175407 | -0.1786626 | 0.2815036 | -39.3957 | 44.70972
18 | 19953 | 0.2129484 | -0.1440804 | 0.2571112 | -34.08218 | 46.31074
19 | 15849 | 0.2092788 | -0.1159584 | 0.2392571 | -28.99022 | 47.90678
20 | 12589 | 0.2064581 | -0.09322246 | 0.226529 | -24.30071 | 49.4978
21 | 10000 | 0.2043133 | -0.07482264 | 0.217583 | -20.1135 | 52.37986
22 | 7943.3 | 0.2026571 | -0.05988733 | 0.2113206 | -16.46297 | 53.89088
23 | 6309.6 | 0.2013948 | -0.0477558 | 0.2069794 | -13.33989 | 55.50192
24 | 5011.9 | 0.2005021 | -0.03788796 | 0.2040505 | -10.70074 | 57.10295
25 | 3981.1 | 0.1998573 | -0.02984488 | 0.2020734 | -8.493271 | 58.68398
26 | 3162.3 | 0.1992238 | -0.02327769 | 0.2005791 | -6.664329 | 60.29001
27 | 2511.9 | 0.1993967 | -0.01794949 | 0.200203 | -5.143844 | 61.87104
28 | 1995.3 | 0.1994545 | -0.01360408 | 0.1999179 | -3.901898 | 63.47206
29 | 1584.9 | 0.1996737 | -0.01005923 | 0.1999269 | -2.884028 | 65.03809
30 | 1258.9 | 0.1998893 | -0.007181192 | 0.2000183 | -2.057514 | 66.60912
31 | 1000 | 0.2003513 | -0.004814667 | 0.2004091 | -1.376617 | 68.21015
32 | 794.33 | 0.2008522 | -0.002927481 | 0.2008735 | -0.835044 | 69.91118
33 | 630.96 | 0.2013338 | -0.001368713 | 0.2013384 | -0.3895039 | 71.48721
34 | 501.19 | 0.2019155 | -0.0001203823 | 0.2019156 | -0.03415983 | 73.09824
35 | 398.11 | 0.202483 | 0.0009318771 | 0.2024851 | 0.2636876 | 74.65927
36 | 316.23 | 0.2031551 | 0.001762643 | 0.2031627 | 0.4971053 | 76.2603
37 | 251.19 | 0.2037922 | 0.00250593 | 0.2038076 | 0.7045018 | 77.87633
38 | 199.53 | 0.2045311 | 0.002870779 | 0.2045512 | 0.8041453 | 79.47236
39 | 158.49 | 0.2050075 | 0.003285192 | 0.2050339 | 0.9180712 | 81.09339
40 | 125.89 | 0.2054615 | 0.003520087 | 0.2054916 | 0.9815291 | 82.75442
41 | 100 | 0.2061439 | 0.003764329 | 0.2061783 | 1.046144 | 84.40045
42 | 79.433 | 0.2069062 | 0.003924907 | 0.2069435 | 1.086742 | 86.10148
43 | 63.096 | 0.2075688 | 0.003995362 | 0.2076072 | 1.102715 | 87.84251
44 | 50.119 | 0.2083496 | 0.004149182 | 0.2083909 | 1.140867 | 89.59855
45 | 39.811 | 0.2090058 | 0.004189307 | 0.2090478 | 1.148281 | 99.05972
46 | 31.623 | 0.2096497 | 0.004314694 | 0.2096941 | 1.179009 | 100.9758
47 | 25.119 | 0.2102771 | 0.004409956 | 0.2103233 | 1.201438 | 102.8718
48 | 19.953 | 0.2107865 | 0.004612854 | 0.2108369 | 1.253662 | 106.2739
49 | 15.849 | 0.2114094 | 0.0048476 | 0.211465 | 1.313557 | 108.4049
50 | 12.589 | 0.2120994 | 0.005065282 | 0.2121599 | 1.368057 | 110.6559
51 | 10 | 0.2128519 | 0.005337139 | 0.2129188 | 1.436358 | 113.232
52 | 7.9433 | 0.2136585 | 0.005536216 | 0.2137302 | 1.484289 | 115.803
53 | 6.3096 | 0.2145958 | 0.00574043 | 0.2146725 | 1.532295 | 118.5041
54 | 5.0119 | 0.2155561 | 0.005837449 | 0.2156351 | 1.551241 | 121.2201
55 | 3.9811 | 0.2167047 | 0.005891956 | 0.2167848 | 1.557424 | 123.9612
56 | 3.1623 | 0.2197042 | 0.005716679 | 0.2197786 | 1.490494 | 126.7022
57 | 2.5119 | 0.2202916 | 0.005402524 | 0.2203578 | 1.404864 | 129.5133
58 | 1.9953 | 0.2210654 | 0.005172733 | 0.2211259 | 1.340426 | 132.4793
59 | 1.5849 | 0.2216013 | 0.004886446 | 0.2216551 | 1.263203 | 135.5404
60 | 1.2589 | 0.22238 | 0.004459946 | 0.2224247 | 1.148943 | 138.7615
61 | 1 | 0.2227586 | 0.004182686 | 0.2227979 | 1.075703 | 142.2975
62 | 0.79433 | 0.2231816 | 0.003876548 | 0.2232153 | 0.9950976 | 145.7686
63 | 0.63096 | 0.2237208 | 0.00359148 | 0.2237497 | 0.9197132 | 149.5697
64 | 0.50119 | 0.2239147 | 0.003412867 | 0.2239407 | 0.8732244 | 153.6357
65 | 0.39811 | 0.2242217 | 0.003289619 | 0.2242458 | 0.840542 | 158.2068
66 | 0.31623 | 0.2246715 | 0.003236419 | 0.2246948 | 0.8252951 | 163.2929
67 | 0.25119 | 0.225009 | 0.003159458 | 0.2250312 | 0.8044644 | 168.909
68 | 0.19953 | 0.2251471 | 0.003213045 | 0.22517 | 0.8176051 | 175.4751
69 | 0.15849 | 0.2255884 | 0.003239149 | 0.2256117 | 0.8226345 | 183.0463
70 | 0.12589 | 0.2257412 | 0.003341373 | 0.225766 | 0.8480179 | 191.8524
71 | 0.1 | 0.2260036 | 0.00356503 | 0.2260318 | 0.9037209 | 202.3386
72 | 0.079433 | 0.2262742 | 0.003909199 | 0.226308 | 0.9897651 | 214.8149
73 | 0.063096 | 0.2265346 | 0.004380716 | 0.226577 | 1.107845 | 229.9911
74 | 0.050119 | 0.2269004 | 0.004744685 | 0.22695 | 1.19793 | 248.4025
75 | 0.039811 | 0.2272816 | 0.005435036 | 0.2273465 | 1.369866 | 270.8589
76 | 0.031623 | 0.2276916 | 0.006172154 | 0.2277752 | 1.552766 | 298.4454
77 | 0.025119 | 0.2281094 | 0.00714291 | 0.2282212 | 1.793547 | 332.567
78 | 0.019953 | 0.2286061 | 0.008153065 | 0.2287514 | 2.042545 | 374.8838
79 | 0.015849 | 0.2292431 | 0.009211422 | 0.2294281 | 2.301015 | 428.0858
80 | 0.012589 | 0.2301065 | 0.01050986 | 0.2303464 | 2.615102 | 493.773
81 | 0.01 | 0.2313367 | 0.01207693 | 0.2316518 | 2.988411 | 576.1706