## Sheet1
Index | Frequency (Hz) | Z' (Ω) | -Z'' (Ω) | Z (Ω) | -Phase (°) | Time (s)
1 | 1000000 | 2.00798 | -4.466541 | 4.897139 | -65.7932 | 12.52312
2 | 794330 | 1.468134 | -3.711927 | 3.991719 | -68.42032 | 14.34915
3 | 630960 | 1.123403 | -3.010895 | 3.213646 | -69.53883 | 16.25519
4 | 501190 | 0.8839026 | -2.452617 | 2.607032 | -70.18126 | 18.28123
5 | 398110 | 0.7149187 | -1.99303 | 2.117375 | -70.26661 | 21.66329
6 | 316230 | 0.5999757 | -1.617669 | 1.725347 | -69.65073 | 23.37932
7 | 251190 | 0.6059375 | -1.22098 | 1.363068 | -63.60611 | 27.7224
8 | 199530 | 0.5202585 | -0.9999317 | 1.127179 | -62.51231 | 29.33343
9 | 158490 | 0.4553992 | -0.8150839 | 0.9336756 | -60.80727 | 31.03446
10 | 125890 | 0.409272 | -0.6628323 | 0.779006 | -58.30636 | 32.64049
11 | 100000 | 0.3768543 | -0.5381994 | 0.6570219 | -54.99979 | 36.80357
12 | 79433 | 0.3531849 | -0.4359465 | 0.5610605 | -50.98711 | 38.3146
13 | 63096 | 0.3360822 | -0.3526374 | 0.487139 | -46.37699 | 40.01563
14 | 50119 | 0.3233498 | -0.2847665 | 0.4308678 | -41.36961 | 41.72166
15 | 39811 | 0.3140738 | -0.229691 | 0.3891019 | -36.17906 | 43.42269
16 | 31623 | 0.3074292 | -0.1850162 | 0.3588088 | -31.04025 | 45.01372
17 | 25119 | 0.3025811 | -0.1488743 | 0.3372224 | -26.19786 | 46.60475
18 | 19953 | 0.2987753 | -0.119451 | 0.3217689 | -21.79163 | 48.19578
19 | 15849 | 0.2960352 | -0.09583978 | 0.3111625 | -17.93907 | 49.80181
20 | 12589 | 0.293862 | -0.0766489 | 0.3036938 | -14.61891 | 51.40284
21 | 10000 | 0.290474 | -0.06109042 | 0.2968285 | -11.87695 | 54.28989
22 | 7943.3 | 0.2894748 | -0.04865229 | 0.2935349 | -9.540586 | 55.81592
23 | 6309.6 | 0.2885969 | -0.03851917 | 0.2911562 | -7.602364 | 57.43695
24 | 5011.9 | 0.2880363 | -0.03029167 | 0.2896248 | -6.003508 | 59.04798
25 | 3981.1 | 0.2878131 | -0.02360857 | 0.2887798 | -4.689326 | 60.63401
26 | 3162.3 | 0.287674 | -0.01818192 | 0.288248 | -3.616468 | 62.23004
27 | 2511.9 | 0.2880191 | -0.01381202 | 0.2883501 | -2.745528 | 63.82107
28 | 1995.3 | 0.2882463 | -0.01022269 | 0.2884275 | -2.03115 | 65.4271
29 | 1584.9 | 0.2884672 | -0.00734558 | 0.2885607 | -1.458675 | 66.99313
30 | 1258.9 | 0.2890512 | -0.004989044 | 0.2890943 | -0.9888311 | 68.57416
31 | 1000 | 0.2896209 | -0.003098219 | 0.2896375 | -0.6128981 | 70.17019
32 | 794.33 | 0.2900226 | -0.001556052 | 0.2900268 | -0.3074049 | 71.87622
33 | 630.96 | 0.2906501 | -0.000296563 | 0.2906503 | -0.05846135 | 73.46225
34 | 501.19 | 0.2911766 | 0.0007148793 | 0.2911775 | 0.1406689 | 75.06828
35 | 398.11 | 0.2917213 | 0.001542083 | 0.2917254 | 0.3028713 | 76.64431
36 | 316.23 | 0.2920039 | 0.002225807 | 0.2920124 | 0.43673 | 78.31534
37 | 251.19 | 0.2926556 | 0.002743428 | 0.2926684 | 0.5370894 | 79.94137
38 | 199.53 | 0.293259 | 0.003168632 | 0.2932761 | 0.6190506 | 81.5474
39 | 158.49 | 0.2938424 | 0.00344651 | 0.2938626 | 0.6719977 | 83.17843
40 | 125.89 | 0.2946749 | 0.003669892 | 0.2946977 | 0.7135269 | 84.85446
41 | 100 | 0.2954903 | 0.003786549 | 0.2955146 | 0.7341743 | 86.51549
42 | 79.433 | 0.2962265 | 0.003920079 | 0.2962524 | 0.7581727 | 88.20652
43 | 63.096 | 0.2969682 | 0.004026496 | 0.2969955 | 0.7768075 | 89.95255
44 | 50.119 | 0.2976068 | 0.004076475 | 0.2976347 | 0.784761 | 91.70858
45 | 39.811 | 0.2981877 | 0.004150336 | 0.2982166 | 0.797422 | 101.0998
46 | 31.623 | 0.2987315 | 0.004315274 | 0.2987627 | 0.8275988 | 103.0108
47 | 25.119 | 0.2997428 | 0.00448724 | 0.2997764 | 0.8576709 | 104.8618
48 | 19.953 | 0.2999297 | 0.004608804 | 0.2999651 | 0.880354 | 108.2939
49 | 15.849 | 0.3006791 | 0.00484075 | 0.3007181 | 0.9223473 | 110.4299
50 | 12.589 | 0.3014251 | 0.005084767 | 0.301468 | 0.9664361 | 112.681
51 | 10 | 0.3019827 | 0.005257039 | 0.3020284 | 0.9973278 | 115.252
52 | 7.9433 | 0.302496 | 0.005733885 | 0.3025504 | 1.085925 | 117.8531
53 | 6.3096 | 0.3036775 | 0.005945829 | 0.3037357 | 1.121675 | 120.4541
54 | 5.0119 | 0.3045876 | 0.006127699 | 0.3046493 | 1.152522 | 123.1802
55 | 3.9811 | 0.3057925 | 0.006119748 | 0.3058537 | 1.146493 | 125.9362
56 | 3.1623 | 0.3069072 | 0.006144202 | 0.3069686 | 1.146893 | 128.6673
57 | 2.5119 | 0.3080017 | 0.005953379 | 0.3080593 | 1.107335 | 131.4933
58 | 1.9953 | 0.3088428 | 0.005648589 | 0.3088944 | 1.047796 | 134.4594
59 | 1.5849 | 0.3100249 | 0.005280362 | 0.3100698 | 0.9757708 | 137.5554
60 | 1.2589 | 0.3112925 | 0.004941909 | 0.3113318 | 0.9095199 | 140.7665
61 | 1 | 0.3123251 | 0.004699947 | 0.3123605 | 0.8621362 | 144.2976
62 | 0.79433 | 0.3126049 | 0.004208692 | 0.3126333 | 0.7713433 | 147.7936
63 | 0.63096 | 0.3130124 | 0.003947037 | 0.3130373 | 0.7224525 | 151.6047
64 | 0.50119 | 0.313378 | 0.003799177 | 0.313401 | 0.6945803 | 155.7558
65 | 0.39811 | 0.3137649 | 0.003740715 | 0.3137872 | 0.6830499 | 160.2319
66 | 0.31623 | 0.3146531 | 0.003585569 | 0.3146735 | 0.6528748 | 165.3179
67 | 0.25119 | 0.314992 | 0.003198426 | 0.3150083 | 0.5817607 | 171.0641
68 | 0.19953 | 0.3150948 | 0.003568313 | 0.3151151 | 0.6488222 | 177.6202
69 | 0.15849 | 0.3159631 | 0.003225364 | 0.3159796 | 0.5848573 | 185.1863
70 | 0.12589 | 0.316211 | 0.00386552 | 0.3162346 | 0.7003772 | 194.0625
71 | 0.1 | 0.3165048 | 0.003689762 | 0.3165263 | 0.6679147 | 204.4937
72 | 0.079433 | 0.3179902 | 0.003747847 | 0.3180123 | 0.6752594 | 217.0599
73 | 0.063096 | 0.3191053 | 0.004279272 | 0.319134 | 0.7683028 | 232.2212
74 | 0.050119 | 0.3194008 | 0.005229797 | 0.3194436 | 0.9380646 | 250.6425
75 | 0.039811 | 0.3186482 | 0.006228035 | 0.3187091 | 1.119713 | 273.1039
76 | 0.031623 | 0.3186494 | 0.006574832 | 0.3187172 | 1.182041 | 300.7155
77 | 0.025119 | 0.3192327 | 0.007409001 | 0.3193187 | 1.329526 | 334.8371
78 | 0.019953 | 0.3188104 | 0.008151419 | 0.3189146 | 1.464633 | 377.1789
79 | 0.015849 | 0.3189301 | 0.009267687 | 0.3190647 | 1.664471 | 429.8858
80 | 0.012589 | 0.3204671 | 0.01098365 | 0.3206553 | 1.96298 | 495.4581
81 | 0.01 | 0.3226825 | 0.01245098 | 0.3229226 | 2.20971 | 577.3806