## Sheet1
Index | Frequency (Hz) | Z' (Ω) | -Z'' (Ω) | Z (Ω) | -Phase (°) | Time (s)
1 | 1000000 | 2.008159 | -4.580287 | 5.001173 | -66.32566 | 12.11811
2 | 794330 | 1.444626 | -3.819436 | 4.083508 | -69.28187 | 13.97414
3 | 630960 | 1.081095 | -3.103504 | 3.286412 | -70.79439 | 15.89518
4 | 501190 | 0.8277075 | -2.533252 | 2.665045 | -71.90586 | 17.93622
5 | 398110 | 0.6514794 | -2.060127 | 2.160682 | -72.45134 | 19.88226
6 | 316230 | 0.5284645 | -1.672245 | 1.753761 | -72.46237 | 21.69829
7 | 251190 | 0.5345772 | -1.269997 | 1.37792 | -67.17241 | 26.24138
8 | 199530 | 0.445252 | -1.038168 | 1.12962 | -66.78636 | 27.8674
9 | 158490 | 0.3785501 | -0.8461833 | 0.9269986 | -65.89808 | 29.58343
10 | 125890 | 0.3312709 | -0.6876246 | 0.7632614 | -64.27704 | 31.20947
11 | 100000 | 0.2976318 | -0.5579928 | 0.6324086 | -61.92467 | 35.44755
12 | 79433 | 0.2731669 | -0.452186 | 0.5282919 | -58.8637 | 37.02857
13 | 63096 | 0.2552201 | -0.3660847 | 0.4462682 | -55.11729 | 38.76961
14 | 50119 | 0.2419818 | -0.2962977 | 0.3825539 | -50.76201 | 40.63564
15 | 39811 | 0.231937 | -0.2396446 | 0.3335031 | -45.93636 | 42.26167
16 | 31623 | 0.2241874 | -0.1934806 | 0.296133 | -40.7952 | 43.9177
17 | 25119 | 0.2185122 | -0.1562017 | 0.2686011 | -35.55877 | 45.52373
18 | 19953 | 0.2139819 | -0.1258883 | 0.2482662 | -30.46885 | 47.14476
19 | 15849 | 0.2106937 | -0.10134 | 0.2337982 | -25.68674 | 48.75579
20 | 12589 | 0.2081606 | -0.08145884 | 0.2235316 | -21.37174 | 50.40182
21 | 10000 | 0.2060653 | -0.06534044 | 0.2161765 | -17.5931 | 53.29887
22 | 7943.3 | 0.2046979 | -0.05225679 | 0.2112629 | -14.32101 | 54.8799
23 | 6309.6 | 0.2036099 | -0.04159526 | 0.2078152 | -11.54603 | 56.51093
24 | 5011.9 | 0.2028369 | -0.03291979 | 0.2054909 | -9.218546 | 58.16196
25 | 3981.1 | 0.2023044 | -0.02584124 | 0.2039481 | -7.279227 | 59.78299
26 | 3162.3 | 0.2020651 | -0.02010441 | 0.2030628 | -5.681929 | 61.47402
27 | 2511.9 | 0.2020376 | -0.01544534 | 0.2026272 | -4.371635 | 63.09506
28 | 1995.3 | 0.2021374 | -0.01167434 | 0.2024743 | -3.305415 | 64.79609
29 | 1584.9 | 0.2023514 | -0.00862827 | 0.2025353 | -2.441615 | 66.39212
30 | 1258.9 | 0.2026805 | -0.006147383 | 0.2027737 | -1.737272 | 68.00315
31 | 1000 | 0.2029883 | -0.004149338 | 0.2030307 | -1.171035 | 69.64417
32 | 794.33 | 0.2033362 | -0.002552916 | 0.2033522 | -0.7193191 | 71.37021
33 | 630.96 | 0.2039103 | -0.001262591 | 0.2039142 | -0.3547647 | 73.01124
34 | 501.19 | 0.2042888 | -0.0001937362 | 0.2042888 | -0.05433615 | 74.63727
35 | 398.11 | 0.2047341 | 0.0006165441 | 0.204735 | 0.1725422 | 76.4183
36 | 316.23 | 0.2053957 | 0.001279226 | 0.2053997 | 0.3568394 | 78.06433
37 | 251.19 | 0.2058055 | 0.001725874 | 0.2058127 | 0.4804683 | 79.71036
38 | 199.53 | 0.2063228 | 0.002174881 | 0.2063342 | 0.6039416 | 81.31139
39 | 158.49 | 0.2068507 | 0.002457359 | 0.2068653 | 0.6806343 | 82.93742
40 | 125.89 | 0.2073049 | 0.002690439 | 0.2073224 | 0.7435526 | 84.64346
41 | 100 | 0.2077305 | 0.002841575 | 0.20775 | 0.783708 | 86.29449
42 | 79.433 | 0.2082335 | 0.002934277 | 0.2082542 | 0.8073175 | 87.99552
43 | 63.096 | 0.2087214 | 0.003036911 | 0.2087435 | 0.8335987 | 89.74155
44 | 50.119 | 0.2092673 | 0.00308602 | 0.2092901 | 0.8448672 | 91.96259
45 | 39.811 | 0.2095967 | 0.003188308 | 0.2096209 | 0.871495 | 101.9888
46 | 31.623 | 0.2100876 | 0.003234764 | 0.2101125 | 0.882126 | 104.5148
47 | 25.119 | 0.2104883 | 0.003390518 | 0.2105156 | 0.9228329 | 106.8559
48 | 19.953 | 0.2108883 | 0.003512431 | 0.2109176 | 0.9541963 | 110.6429
49 | 15.849 | 0.2116056 | 0.003566258 | 0.2116357 | 0.965533 | 112.939
50 | 12.589 | 0.2120095 | 0.003757453 | 0.2120428 | 1.015349 | 115.22
51 | 10 | 0.2126727 | 0.003784257 | 0.2127064 | 1.019402 | 117.8411
52 | 7.9433 | 0.213286 | 0.003788137 | 0.2133196 | 1.017514 | 120.4521
53 | 6.3096 | 0.2140505 | 0.003741304 | 0.2140832 | 1.001348 | 123.1782
54 | 5.0119 | 0.2145532 | 0.003683128 | 0.2145848 | 0.9834718 | 125.9392
55 | 3.9811 | 0.2151861 | 0.003496353 | 0.2152145 | 0.9308623 | 128.6703
56 | 3.1623 | 0.2157256 | 0.003216311 | 0.2157496 | 0.8541748 | 131.5963
57 | 2.5119 | 0.2161754 | 0.003075817 | 0.2161972 | 0.8151689 | 134.4224
58 | 1.9953 | 0.2166737 | 0.00288677 | 0.2166929 | 0.7633135 | 137.4084
59 | 1.5849 | 0.2169295 | 0.002719743 | 0.2169465 | 0.7183055 | 140.5145
60 | 1.2589 | 0.2173777 | 0.002534264 | 0.2173924 | 0.6679439 | 143.7355
61 | 1 | 0.217564 | 0.002314229 | 0.2175763 | 0.6094324 | 147.2766
62 | 0.79433 | 0.2179377 | 0.002253712 | 0.2179494 | 0.5924792 | 150.7977
63 | 0.63096 | 0.2181332 | 0.002205724 | 0.2181443 | 0.5793451 | 154.5737
64 | 0.50119 | 0.218347 | 0.002166775 | 0.2183577 | 0.5685584 | 158.7598
65 | 0.39811 | 0.2185566 | 0.002166403 | 0.2185673 | 0.5679154 | 163.3009
66 | 0.31623 | 0.2189931 | 0.002066275 | 0.2190028 | 0.5405893 | 168.382
67 | 0.25119 | 0.2192033 | 0.002281926 | 0.2192152 | 0.5964326 | 174.0581
68 | 0.19953 | 0.219377 | 0.002377132 | 0.2193899 | 0.6208232 | 180.6592
69 | 0.15849 | 0.2196302 | 0.002529753 | 0.2196448 | 0.6599173 | 188.2654
70 | 0.12589 | 0.2199476 | 0.00271528 | 0.2199643 | 0.7072875 | 197.1815
71 | 0.1 | 0.2202711 | 0.00301766 | 0.2202917 | 0.7848892 | 208.2327
72 | 0.079433 | 0.2204916 | 0.003336606 | 0.2205168 | 0.8669665 | 220.749
73 | 0.063096 | 0.2209841 | 0.003775418 | 0.2210163 | 0.9787785 | 235.8653
74 | 0.050119 | 0.2212746 | 0.00428215 | 0.2213161 | 1.108661 | 254.2216
75 | 0.039811 | 0.2220256 | 0.004934752 | 0.2220804 | 1.273249 | 276.713
76 | 0.031623 | 0.2225199 | 0.005701696 | 0.222593 | 1.467786 | 304.4345
77 | 0.025119 | 0.2231836 | 0.006573018 | 0.2232803 | 1.68694 | 338.7062
78 | 0.019953 | 0.2239103 | 0.007545438 | 0.2240374 | 1.930051 | 381.0429
79 | 0.015849 | 0.2247531 | 0.008571754 | 0.2249165 | 2.184118 | 433.7299
80 | 0.012589 | 0.2258828 | 0.00969984 | 0.226091 | 2.45888 | 499.3171
81 | 0.01 | 0.2272955 | 0.01122903 | 0.2275727 | 2.828271 | 581.2946