## Sheet1
Index | Frequency (Hz) | Z' (Ω) | -Z'' (Ω) | Z (Ω) | -Phase (°) | Time (s)
1 | 1000000 | 2.212857 | -5.418336 | 5.852786 | -67.78482 | 11.99711
2 | 794330 | 1.573913 | -4.490577 | 4.758412 | -70.68482 | 13.82815
3 | 630960 | 1.169146 | -3.635786 | 3.819141 | -72.17395 | 15.74418
4 | 501190 | 0.8890395 | -2.954295 | 3.085166 | -73.25182 | 17.76022
5 | 398110 | 0.6985357 | -2.396827 | 2.496544 | -73.75167 | 19.68125
6 | 316230 | 0.5655026 | -1.939692 | 2.020446 | -73.74636 | 21.48729
7 | 251190 | 0.4713363 | -1.566888 | 1.636245 | -73.25817 | 23.18332
8 | 199530 | 0.4832552 | -1.199862 | 1.293524 | -68.06244 | 27.5314
9 | 158490 | 0.4102779 | -0.9755969 | 1.058356 | -67.19128 | 29.04743
10 | 125890 | 0.3590395 | -0.7907508 | 0.8684447 | -65.57963 | 30.63346
11 | 100000 | 0.3227083 | -0.6404959 | 0.7171999 | -63.25915 | 34.80154
12 | 79433 | 0.2963859 | -0.5181917 | 0.5969651 | -60.23209 | 36.30756
13 | 63096 | 0.2773918 | -0.4193204 | 0.5027681 | -56.51428 | 38.00859
14 | 50119 | 0.2631005 | -0.3388654 | 0.4290124 | -52.17366 | 39.69962
15 | 39811 | 0.2523862 | -0.2738111 | 0.372386 | -47.33159 | 41.31065
16 | 31623 | 0.2441433 | -0.2209928 | 0.329308 | -42.15065 | 42.91168
17 | 25119 | 0.2379452 | -0.178196 | 0.2972738 | -36.82936 | 44.52271
18 | 19953 | 0.2332567 | -0.1435787 | 0.2739043 | -31.61393 | 46.13374
19 | 15849 | 0.2297613 | -0.1155908 | 0.2571993 | -26.70656 | 47.76477
20 | 12589 | 0.2270517 | -0.09291068 | 0.2453261 | -22.25462 | 49.3608
21 | 10000 | 0.2248183 | -0.07450562 | 0.2368425 | -18.33538 | 52.24786
22 | 7943.3 | 0.2233684 | -0.05966749 | 0.2312004 | -14.95598 | 53.75889
23 | 6309.6 | 0.2220942 | -0.0475637 | 0.2271303 | -12.08787 | 55.35991
24 | 5011.9 | 0.2213038 | -0.03772816 | 0.2244968 | -9.674844 | 56.95095
25 | 3981.1 | 0.2206978 | -0.02969299 | 0.2226863 | -7.662642 | 58.55197
26 | 3162.3 | 0.2204659 | -0.02316854 | 0.2216799 | -5.999137 | 60.123
27 | 2511.9 | 0.2202309 | -0.01786043 | 0.2209539 | -4.636466 | 61.71403
28 | 1995.3 | 0.2202423 | -0.01354086 | 0.2206582 | -3.518211 | 63.30006
29 | 1584.9 | 0.2205589 | -0.01002414 | 0.2207865 | -2.602234 | 64.85609
30 | 1258.9 | 0.2207737 | -0.007136185 | 0.220889 | -1.851357 | 66.42712
31 | 1000 | 0.221133 | -0.004836781 | 0.2211859 | -1.253015 | 68.03815
32 | 794.33 | 0.2216514 | -0.002953117 | 0.2216711 | -0.7633207 | 69.72418
33 | 630.96 | 0.2221318 | -0.001375727 | 0.2221361 | -0.3548448 | 71.31521
34 | 501.19 | 0.222646 | -0.0001633617 | 0.222646 | -0.04203954 | 72.92124
35 | 398.11 | 0.2231892 | 0.0008802155 | 0.223191 | 0.2259624 | 74.49227
36 | 316.23 | 0.2239023 | 0.001653687 | 0.2239084 | 0.4231648 | 76.0983
37 | 251.19 | 0.2246494 | 0.002413733 | 0.2246624 | 0.6155874 | 77.73933
38 | 199.53 | 0.2251524 | 0.002830961 | 0.2251702 | 0.7203722 | 79.34536
39 | 158.49 | 0.2256899 | 0.003178828 | 0.2257123 | 0.8069542 | 80.98639
40 | 125.89 | 0.226357 | 0.003489076 | 0.2263839 | 0.8830894 | 82.66742
41 | 100 | 0.2269854 | 0.003660007 | 0.2270149 | 0.9237809 | 84.31845
42 | 79.433 | 0.2276496 | 0.003808754 | 0.2276814 | 0.9585133 | 86.02448
43 | 63.096 | 0.2282522 | 0.003874224 | 0.2282851 | 0.9724129 | 87.76552
44 | 50.119 | 0.2288524 | 0.003996132 | 0.2288873 | 1.000375 | 89.51155
45 | 39.811 | 0.229229 | 0.00407677 | 0.2292652 | 1.018881 | 98.93772
46 | 31.623 | 0.2298003 | 0.004183021 | 0.2298384 | 1.042831 | 100.8438
47 | 25.119 | 0.2304694 | 0.004316001 | 0.2305098 | 1.072853 | 102.6848
48 | 19.953 | 0.230974 | 0.004508505 | 0.231018 | 1.118245 | 106.0819
49 | 15.849 | 0.2315426 | 0.004749331 | 0.2315913 | 1.175069 | 108.2229
50 | 12.589 | 0.2321503 | 0.005025045 | 0.2322047 | 1.240011 | 110.4689
51 | 10 | 0.2328408 | 0.005149328 | 0.2328977 | 1.266903 | 113.04
52 | 7.9433 | 0.2337028 | 0.00542007 | 0.2337656 | 1.328574 | 115.631
53 | 6.3096 | 0.2345685 | 0.005538637 | 0.2346339 | 1.352618 | 118.3321
54 | 5.0119 | 0.2355708 | 0.005729131 | 0.2356405 | 1.393171 | 121.0431
55 | 3.9811 | 0.2364566 | 0.00563423 | 0.2365237 | 1.364972 | 123.7442
56 | 3.1623 | 0.237701 | 0.005577086 | 0.2377664 | 1.344062 | 126.4902
57 | 2.5119 | 0.2384393 | 0.00530913 | 0.2384984 | 1.275547 | 129.3663
58 | 1.9953 | 0.2393563 | 0.005080832 | 0.2394103 | 1.216038 | 132.2973
59 | 1.5849 | 0.2400469 | 0.004589405 | 0.2400907 | 1.095292 | 135.3484
60 | 1.2589 | 0.2407137 | 0.004385918 | 0.2407537 | 1.043841 | 138.5345
61 | 1 | 0.2412875 | 0.004061402 | 0.2413216 | 0.9643236 | 142.1205
62 | 0.79433 | 0.2417822 | 0.003758559 | 0.2418114 | 0.8906042 | 145.6816
63 | 0.63096 | 0.2421654 | 0.00355661 | 0.2421916 | 0.8414252 | 149.4727
64 | 0.50119 | 0.2424328 | 0.003350298 | 0.2424559 | 0.7917483 | 153.5887
65 | 0.39811 | 0.2427502 | 0.003171773 | 0.2427709 | 0.7485839 | 158.0648
66 | 0.31623 | 0.243096 | 0.003166168 | 0.2431166 | 0.7461983 | 163.1559
67 | 0.25119 | 0.2435102 | 0.003085936 | 0.2435298 | 0.7260543 | 168.862
68 | 0.19953 | 0.2436257 | 0.003050744 | 0.2436448 | 0.717435 | 175.3981
69 | 0.15849 | 0.2439204 | 0.0032214 | 0.2439417 | 0.756648 | 182.9593
70 | 0.12589 | 0.2440998 | 0.003299062 | 0.2441221 | 0.7743178 | 191.7704
71 | 0.1 | 0.2445893 | 0.003640691 | 0.2446164 | 0.8527799 | 202.2566
72 | 0.079433 | 0.2445932 | 0.003943982 | 0.244625 | 0.9237946 | 214.7379
73 | 0.063096 | 0.2450442 | 0.004329264 | 0.2450825 | 1.012155 | 229.7941
74 | 0.050119 | 0.2453072 | 0.00477328 | 0.2453536 | 1.114742 | 248.2005
75 | 0.039811 | 0.2456449 | 0.005314565 | 0.2457024 | 1.239409 | 270.7219
76 | 0.031623 | 0.2461317 | 0.006026998 | 0.2462055 | 1.402715 | 298.3134
77 | 0.025119 | 0.246753 | 0.006812531 | 0.246847 | 1.581461 | 332.43
78 | 0.019953 | 0.2475544 | 0.007866923 | 0.2476794 | 1.820165 | 374.8118
79 | 0.015849 | 0.248368 | 0.009106472 | 0.2485349 | 2.099823 | 427.4788
80 | 0.012589 | 0.2492815 | 0.01063341 | 0.2495082 | 2.442541 | 493.136
81 | 0.01 | 0.2503499 | 0.01230889 | 0.2506523 | 2.814781 | 575.0485