## Sheet1
Index | Frequency (Hz) | Z' (Ω) | -Z'' (Ω) | Z (Ω) | -Phase (°) | Time (s)
1 | 1000000 | 2.248391 | -5.457054 | 5.902093 | -67.60757 | 13.33314
2 | 794330 | 1.610697 | -4.521613 | 4.79993 | -70.39299 | 15.25417
3 | 630960 | 1.200643 | -3.657833 | 3.849842 | -71.82816 | 17.29521
4 | 501190 | 0.9220705 | -2.974048 | 3.113708 | -72.77453 | 19.36625
5 | 398110 | 0.7307264 | -2.410269 | 2.518602 | -73.13416 | 21.33728
6 | 316230 | 0.5973339 | -1.95061 | 2.040021 | -72.97387 | 23.16332
7 | 251190 | 0.5035696 | -1.576294 | 1.654776 | -72.28317 | 25.03935
8 | 199530 | 0.5154482 | -1.204517 | 1.310171 | -66.83249 | 29.44243
9 | 158490 | 0.4427144 | -0.9796901 | 1.075076 | -65.68216 | 31.04346
10 | 125890 | 0.3915314 | -0.7941146 | 0.8853897 | -63.7548 | 32.9245
11 | 100000 | 0.3545053 | -0.6437331 | 0.7348921 | -61.15832 | 37.11258
12 | 79433 | 0.3281315 | -0.5210721 | 0.6157812 | -57.80041 | 38.8086
13 | 63096 | 0.3089056 | -0.4214401 | 0.522527 | -53.75947 | 40.88465
14 | 50119 | 0.2947527 | -0.3409644 | 0.450706 | -49.15764 | 43.08069
15 | 39811 | 0.2836809 | -0.2755558 | 0.3954818 | -44.1676 | 45.20673
16 | 31623 | 0.2752197 | -0.2225116 | 0.3539171 | -38.95509 | 47.24276
17 | 25119 | 0.268847 | -0.1795222 | 0.3232753 | -33.73297 | 49.3488
18 | 19953 | 0.2642676 | -0.1446656 | 0.3012731 | -28.69722 | 51.44484
19 | 15849 | 0.2605908 | -0.1164884 | 0.285442 | -24.08544 | 53.43588
20 | 12589 | 0.2570102 | -0.09368206 | 0.2735518 | -20.02716 | 55.42691
21 | 10000 | 0.2543523 | -0.07516723 | 0.2652267 | -16.46368 | 58.62897
22 | 7943.3 | 0.2527406 | -0.0601035 | 0.2597888 | -13.37687 | 60.225
23 | 6309.6 | 0.2514313 | -0.04792765 | 0.2559585 | -10.79221 | 61.89103
24 | 5011.9 | 0.2504255 | -0.03797339 | 0.2532882 | -8.622389 | 63.56706
25 | 3981.1 | 0.2499502 | -0.02990709 | 0.251733 | -6.823129 | 65.2331
26 | 3162.3 | 0.2497171 | -0.02332711 | 0.2508042 | -5.336751 | 66.91413
27 | 2511.9 | 0.2493484 | -0.01795305 | 0.2499939 | -4.118183 | 68.59516
28 | 1995.3 | 0.2491773 | -0.01360855 | 0.2495486 | -3.126043 | 70.25119
29 | 1584.9 | 0.2487443 | -0.01007653 | 0.2489483 | -2.319759 | 71.89722
30 | 1258.9 | 0.2488524 | -0.00718449 | 0.2489561 | -1.653698 | 73.54825
31 | 1000 | 0.2493211 | -0.004840704 | 0.2493681 | -1.112289 | 75.22928
32 | 794.33 | 0.2498963 | -0.002944042 | 0.2499136 | -0.6749736 | 76.99031
33 | 630.96 | 0.2506335 | -0.001410246 | 0.2506375 | -0.3223843 | 78.59134
34 | 501.19 | 0.2508099 | -0.0001604233 | 0.2508099 | -0.03664758 | 80.31237
35 | 398.11 | 0.2515387 | 0.0008833688 | 0.2515402 | 0.201214 | 81.8834
36 | 316.23 | 0.2518266 | 0.001681707 | 0.2518322 | 0.3826175 | 83.49943
37 | 251.19 | 0.2520287 | 0.002459552 | 0.2520407 | 0.5591327 | 85.11546
38 | 199.53 | 0.2524409 | 0.002763059 | 0.2524561 | 0.6270984 | 86.74149
39 | 158.49 | 0.2529792 | 0.003205509 | 0.2529995 | 0.7259582 | 88.38252
40 | 125.89 | 0.2536531 | 0.003438386 | 0.2536764 | 0.7766234 | 90.08355
41 | 100 | 0.2543875 | 0.003637601 | 0.2544135 | 0.8192422 | 91.73958
42 | 79.433 | 0.2549155 | 0.0038046 | 0.2549438 | 0.8550731 | 93.51062
43 | 63.096 | 0.2553942 | 0.003902903 | 0.255424 | 0.875519 | 95.75166
44 | 50.119 | 0.2562878 | 0.004032969 | 0.2563196 | 0.9015372 | 97.8427
45 | 39.811 | 0.2564988 | 0.004063368 | 0.2565309 | 0.9075848 | 107.7789
46 | 31.623 | 0.2569973 | 0.004170493 | 0.2570311 | 0.9297012 | 110.1849
47 | 25.119 | 0.2576846 | 0.004322885 | 0.2577209 | 0.9610967 | 112.326
48 | 19.953 | 0.2585001 | 0.004565964 | 0.2585404 | 1.011927 | 115.843
49 | 15.849 | 0.258873 | 0.004753791 | 0.2589167 | 1.052027 | 118.0641
50 | 12.589 | 0.2594714 | 0.004962343 | 0.2595188 | 1.095638 | 120.3801
51 | 10 | 0.2605075 | 0.005166165 | 0.2605587 | 1.136093 | 122.9912
52 | 7.9433 | 0.2609876 | 0.00533583 | 0.2610421 | 1.171236 | 125.6672
53 | 6.3096 | 0.2621955 | 0.005661619 | 0.2622566 | 1.237002 | 128.4333
54 | 5.0119 | 0.2628939 | 0.005735214 | 0.2629564 | 1.249749 | 131.1993
55 | 3.9811 | 0.2638189 | 0.005766017 | 0.2638819 | 1.252056 | 133.9704
56 | 3.1623 | 0.2650078 | 0.005594142 | 0.2650669 | 1.209297 | 136.8014
57 | 2.5119 | 0.265819 | 0.005323559 | 0.2658723 | 1.14731 | 139.6925
58 | 1.9953 | 0.2666289 | 0.005066952 | 0.266677 | 1.088704 | 142.6435
59 | 1.5849 | 0.2671952 | 0.004653726 | 0.2672357 | 0.9978171 | 145.7496
60 | 1.2589 | 0.2674742 | 0.004305247 | 0.2675089 | 0.9221492 | 149.0306
61 | 1 | 0.2676127 | 0.004096263 | 0.267644 | 0.8769401 | 153.0817
62 | 0.79433 | 0.2679982 | 0.003723412 | 0.2680241 | 0.7959832 | 156.9778
63 | 0.63096 | 0.2680895 | 0.003440242 | 0.2681115 | 0.7352044 | 161.1139
64 | 0.50119 | 0.2682014 | 0.003299711 | 0.2682217 | 0.7048805 | 165.605
65 | 0.39811 | 0.2684072 | 0.003098699 | 0.268425 | 0.6614373 | 170.111
66 | 0.31623 | 0.2686056 | 0.003203187 | 0.2686247 | 0.6832337 | 175.2521
67 | 0.25119 | 0.2683472 | 0.003035746 | 0.2683644 | 0.6481454 | 181.0582
68 | 0.19953 | 0.2683658 | 0.003079867 | 0.2683835 | 0.6575189 | 187.6244
69 | 0.15849 | 0.267979 | 0.003174364 | 0.2679978 | 0.6786694 | 195.2555
70 | 0.12589 | 0.26794 | 0.003401738 | 0.2679616 | 0.7273822 | 204.0467
71 | 0.1 | 0.2679709 | 0.003531634 | 0.2679942 | 0.7550671 | 214.5529
72 | 0.079433 | 0.2678433 | 0.003824472 | 0.2678706 | 0.8180574 | 227.0191
73 | 0.063096 | 0.2679581 | 0.004218768 | 0.2679914 | 0.9019977 | 242.1754
74 | 0.050119 | 0.2682534 | 0.004731483 | 0.2682952 | 1.010484 | 260.5217
75 | 0.039811 | 0.2682134 | 0.005551443 | 0.2682708 | 1.185731 | 282.9631
76 | 0.031623 | 0.2691382 | 0.005951081 | 0.269204 | 1.266696 | 310.6396
77 | 0.025119 | 0.2705871 | 0.006877396 | 0.2706745 | 1.455949 | 344.7863
78 | 0.019953 | 0.2710863 | 0.007672803 | 0.2711948 | 1.621262 | 387.1631
79 | 0.015849 | 0.2716598 | 0.008830629 | 0.2718033 | 1.861812 | 439.835
80 | 0.012589 | 0.2724571 | 0.01026545 | 0.2726505 | 2.157729 | 505.5072
81 | 0.01 | 0.2735123 | 0.01201231 | 0.2737759 | 2.514741 | 587.5148