## Sheet1
Index | Frequency (Hz) | Z' (Ω) | -Z'' (Ω) | Z (Ω) | -Phase (°) | Time (s)
1 | 1000000 | 2.233763 | -5.4656 | 5.904446 | -67.77042 | 14.03615
2 | 794330 | 1.589673 | -4.525987 | 4.797043 | -70.64708 | 16.28219
3 | 630960 | 1.185636 | -3.663594 | 3.85067 | -72.06705 | 18.74823
4 | 501190 | 0.9039056 | -2.979288 | 3.113391 | -73.12239 | 21.33928
5 | 398110 | 0.7096648 | -2.415297 | 2.517396 | -73.62611 | 23.47032
6 | 316230 | 0.5766277 | -1.955913 | 2.03914 | -73.57382 | 25.37136
7 | 251190 | 0.4818125 | -1.580827 | 1.652622 | -73.04956 | 27.21739
8 | 199530 | 0.4935334 | -1.21078 | 1.307503 | -67.82341 | 31.65547
9 | 158490 | 0.4196442 | -0.9852081 | 1.070858 | -66.92867 | 33.2665
10 | 125890 | 0.3672015 | -0.8001675 | 0.8804005 | -65.34933 | 34.86253
11 | 100000 | 0.3301039 | -0.6495398 | 0.7286086 | -63.05978 | 39.07061
12 | 79433 | 0.3023727 | -0.5263974 | 0.6070614 | -60.12612 | 40.58164
13 | 63096 | 0.2819608 | -0.4266133 | 0.5113715 | -56.53815 | 45.21772
14 | 50119 | 0.2666922 | -0.3458714 | 0.4367514 | -52.36514 | 47.35877
15 | 39811 | 0.254878 | -0.2799009 | 0.3785595 | -47.67897 | 49.3848
16 | 31623 | 0.2460078 | -0.2264358 | 0.3343546 | -42.62776 | 51.54584
17 | 25119 | 0.2391456 | -0.1829066 | 0.3010739 | -37.40998 | 53.60688
18 | 19953 | 0.2338575 | -0.1475105 | 0.2764935 | -32.24253 | 55.62792
19 | 15849 | 0.2298731 | -0.1188425 | 0.2587763 | -27.33861 | 57.62896
20 | 12589 | 0.2268463 | -0.09557561 | 0.2461583 | -22.84682 | 59.61999
21 | 10000 | 0.2243414 | -0.0766764 | 0.237083 | -18.86963 | 62.66705
22 | 7943.3 | 0.2226854 | -0.06136853 | 0.2309867 | -15.40736 | 64.24808
23 | 6309.6 | 0.221455 | -0.04893981 | 0.2267982 | -12.46163 | 65.85911
24 | 5011.9 | 0.2206188 | -0.03883048 | 0.22401 | -9.982224 | 67.55514
25 | 3981.1 | 0.2198552 | -0.03057311 | 0.2219708 | -7.916794 | 69.17117
26 | 3162.3 | 0.2194596 | -0.02386218 | 0.2207531 | -6.205481 | 70.7472
27 | 2511.9 | 0.2193153 | -0.01841911 | 0.2200874 | -4.800698 | 72.35323
28 | 1995.3 | 0.2193009 | -0.01399892 | 0.2197473 | -3.65248 | 73.94926
29 | 1584.9 | 0.2195302 | -0.01039595 | 0.2197762 | -2.711242 | 75.52029
30 | 1258.9 | 0.2197516 | -0.007469893 | 0.2198785 | -1.946874 | 77.09131
31 | 1000 | 0.2201242 | -0.005062896 | 0.2201824 | -1.317581 | 78.74735
32 | 794.33 | 0.2205844 | -0.003168759 | 0.2206072 | -0.8230137 | 80.87338
33 | 630.96 | 0.2209143 | -0.0015938 | 0.2209201 | -0.4133567 | 82.54441
34 | 501.19 | 0.2213628 | -0.0003169065 | 0.2213631 | -0.08202548 | 84.70045
35 | 398.11 | 0.2220228 | 0.0007126009 | 0.2220239 | 0.183895 | 86.69149
36 | 316.23 | 0.2225657 | 0.001513254 | 0.2225708 | 0.3895557 | 88.67753
37 | 251.19 | 0.2231751 | 0.0020633 | 0.2231847 | 0.5296963 | 90.77857
38 | 199.53 | 0.2237167 | 0.002644109 | 0.2237324 | 0.6771475 | 92.7596
39 | 158.49 | 0.2242864 | 0.002997694 | 0.2243064 | 0.7657398 | 94.78564
40 | 125.89 | 0.2248975 | 0.003254171 | 0.224921 | 0.8289878 | 96.80668
41 | 100 | 0.2253636 | 0.003473091 | 0.2253904 | 0.8829183 | 98.68271
42 | 79.433 | 0.2260509 | 0.003663613 | 0.2260806 | 0.9285126 | 100.5188
43 | 63.096 | 0.2266275 | 0.003763803 | 0.2266588 | 0.951474 | 102.4498
44 | 50.119 | 0.2270738 | 0.003861196 | 0.2271066 | 0.974172 | 104.2358
45 | 39.811 | 0.2276011 | 0.003950748 | 0.2276354 | 0.9944523 | 113.622
46 | 31.623 | 0.2281835 | 0.004019245 | 0.2282188 | 1.009109 | 115.528
47 | 25.119 | 0.228611 | 0.004134222 | 0.2286484 | 1.036029 | 117.7691
48 | 19.953 | 0.2291631 | 0.004363991 | 0.2292047 | 1.090961 | 121.7461
49 | 15.849 | 0.2298915 | 0.004518951 | 0.2299359 | 1.126112 | 124.2872
50 | 12.589 | 0.2302309 | 0.004781774 | 0.2302806 | 1.189832 | 127.0932
51 | 10 | 0.2310953 | 0.005049278 | 0.2311505 | 1.251675 | 130.0343
52 | 7.9433 | 0.2318752 | 0.005217476 | 0.2319339 | 1.289008 | 133.0003
53 | 6.3096 | 0.2329032 | 0.005272894 | 0.2329628 | 1.296947 | 135.9064
54 | 5.0119 | 0.2338292 | 0.005416457 | 0.2338919 | 1.326971 | 138.6325
55 | 3.9811 | 0.2348393 | 0.005378469 | 0.2349009 | 1.312002 | 141.4335
56 | 3.1623 | 0.2357056 | 0.00518222 | 0.2357626 | 1.259501 | 144.4396
57 | 2.5119 | 0.2365544 | 0.004944313 | 0.2366061 | 1.197386 | 147.2456
58 | 1.9953 | 0.2373043 | 0.004585982 | 0.2373486 | 1.107122 | 150.2267
59 | 1.5849 | 0.2380377 | 0.004293902 | 0.2380764 | 1.033432 | 153.3027
60 | 1.2589 | 0.2387941 | 0.004034337 | 0.2388282 | 0.9678987 | 156.9438
61 | 1 | 0.2391863 | 0.003561574 | 0.2392128 | 0.8530926 | 160.9949
62 | 0.79433 | 0.2395721 | 0.003459579 | 0.2395971 | 0.8273315 | 165.0659
63 | 0.63096 | 0.239932 | 0.003131093 | 0.2399524 | 0.7476628 | 169.272
64 | 0.50119 | 0.2402173 | 0.003207276 | 0.2402387 | 0.7649425 | 173.6681
65 | 0.39811 | 0.2404298 | 0.002936283 | 0.2404478 | 0.6996979 | 178.2692
66 | 0.31623 | 0.2406104 | 0.002903451 | 0.2406279 | 0.691356 | 183.4303
67 | 0.25119 | 0.2411616 | 0.003180552 | 0.2411826 | 0.7555996 | 189.1464
68 | 0.19953 | 0.2415085 | 0.002675397 | 0.2415233 | 0.6346885 | 195.8975
69 | 0.15849 | 0.2412926 | 0.003301282 | 0.2413152 | 0.7838522 | 203.8287
70 | 0.12589 | 0.2419749 | 0.002730461 | 0.2419903 | 0.646502 | 212.9348
71 | 0.1 | 0.2426277 | 0.003767896 | 0.2426569 | 0.8897056 | 223.381
72 | 0.079433 | 0.2420894 | 0.004308138 | 0.2421277 | 1.019508 | 236.2673
73 | 0.063096 | 0.2420803 | 0.003919167 | 0.242112 | 0.927511 | 251.7186
74 | 0.050119 | 0.242851 | 0.00352649 | 0.2428766 | 0.8319455 | 270.1299
75 | 0.039811 | 0.2439511 | 0.003913871 | 0.2439825 | 0.9191556 | 292.6463
76 | 0.031623 | 0.2455663 | 0.005270098 | 0.2456228 | 1.229436 | 320.7878
77 | 0.025119 | 0.2468738 | 0.006981515 | 0.2469725 | 1.619875 | 354.9245
78 | 0.019953 | 0.2478056 | 0.008972814 | 0.2479679 | 2.073722 | 397.3562
79 | 0.015849 | 0.2482898 | 0.01123678 | 0.248544 | 2.59125 | 450.1232
80 | 0.012589 | 0.2489298 | 0.01351677 | 0.2492965 | 3.10808 | 515.7204
81 | 0.01 | 0.2493318 | 0.01588558 | 0.2498373 | 3.645537 | 598.198