## Sheet1
Index | Frequency (Hz) | Z' (Ω) | -Z'' (Ω) | Z (Ω) | -Phase (°) | Time (s)
1 | 1000000 | 1.942429 | -4.546801 | 4.944333 | -66.86745 | 11.97011
2 | 794330 | 1.399689 | -3.777784 | 4.028745 | -69.67007 | 13.78114
3 | 630960 | 1.051966 | -3.06403 | 3.239586 | -71.05124 | 15.67718
4 | 501190 | 0.8088994 | -2.494519 | 2.622393 | -72.03364 | 17.67821
5 | 398110 | 0.6423586 | -2.026756 | 2.126115 | -72.41455 | 19.59425
6 | 316230 | 0.5252978 | -1.64213 | 1.724102 | -72.26114 | 21.41528
7 | 251190 | 0.5351678 | -1.24298 | 1.353293 | -66.70559 | 27.05439
8 | 199530 | 0.4495508 | -1.016139 | 1.111141 | -66.13489 | 28.67542
9 | 158490 | 0.3861233 | -0.8259502 | 0.9117483 | -64.94439 | 30.37645
10 | 125890 | 0.3417552 | -0.6703811 | 0.7524676 | -62.98786 | 31.98248
11 | 100000 | 0.3103733 | -0.5431099 | 0.6255397 | -60.25315 | 36.17056
12 | 79433 | 0.2875466 | -0.4396464 | 0.5253304 | -56.81368 | 37.68159
13 | 63096 | 0.2709289 | -0.3555376 | 0.4470005 | -52.69166 | 39.39762
14 | 50119 | 0.2586682 | -0.2872488 | 0.3865503 | -47.99689 | 41.10865
15 | 39811 | 0.2494847 | -0.2318525 | 0.3405851 | -42.9021 | 42.71968
16 | 31623 | 0.2426636 | -0.1868469 | 0.3062636 | -37.59568 | 44.32571
17 | 25119 | 0.2376128 | -0.1503221 | 0.28117 | -32.31887 | 45.94174
18 | 19953 | 0.2337626 | -0.1207285 | 0.2630976 | -27.31445 | 47.53777
19 | 15849 | 0.2309547 | -0.09684877 | 0.2504392 | -22.7503 | 49.1438
20 | 12589 | 0.2289939 | -0.07758629 | 0.2417805 | -18.71709 | 50.75983
21 | 10000 | 0.2273914 | -0.06198636 | 0.2356887 | -15.2482 | 53.64688
22 | 7943.3 | 0.2263347 | -0.04936987 | 0.2316566 | -12.30506 | 55.17291
23 | 6309.6 | 0.2254882 | -0.03912908 | 0.2288581 | -9.844531 | 56.77894
24 | 5011.9 | 0.2249782 | -0.03082708 | 0.2270804 | -7.802224 | 58.38497
25 | 3981.1 | 0.2246838 | -0.02406231 | 0.2259685 | -6.112744 | 59.986
26 | 3162.3 | 0.2245227 | -0.01856617 | 0.2252891 | -4.727131 | 61.54203
27 | 2511.9 | 0.2245804 | -0.01412313 | 0.2250241 | -3.598406 | 63.14805
28 | 1995.3 | 0.2248528 | -0.01050574 | 0.2250981 | -2.67507 | 64.73909
29 | 1584.9 | 0.2250233 | -0.007587287 | 0.2251512 | -1.931155 | 66.31011
30 | 1258.9 | 0.2254158 | -0.005207882 | 0.225476 | -1.323494 | 67.88614
31 | 1000 | 0.2258021 | -0.003312073 | 0.2258264 | -0.8403559 | 69.50717
32 | 794.33 | 0.2263247 | -0.001728539 | 0.2263313 | -0.437584 | 71.21321
33 | 630.96 | 0.226933 | -0.0004264234 | 0.2269334 | -0.1076628 | 72.79423
34 | 501.19 | 0.2275985 | 0.000600771 | 0.2275993 | 0.1512381 | 74.40026
35 | 398.11 | 0.2281562 | 0.001419621 | 0.2281606 | 0.3564981 | 75.99129
36 | 316.23 | 0.228815 | 0.002095819 | 0.2288246 | 0.524783 | 77.59232
37 | 251.19 | 0.2295296 | 0.002627015 | 0.2295446 | 0.6557339 | 79.21335
38 | 199.53 | 0.2302393 | 0.003011115 | 0.230259 | 0.7492828 | 80.81438
39 | 158.49 | 0.2309769 | 0.003328721 | 0.2310009 | 0.8256605 | 82.45541
40 | 125.89 | 0.2316172 | 0.003520643 | 0.231644 | 0.8708439 | 84.13144
41 | 100 | 0.2320908 | 0.003695945 | 0.2321202 | 0.9123332 | 85.78747
42 | 79.433 | 0.2326638 | 0.003827797 | 0.2326952 | 0.9425484 | 87.46851
43 | 63.096 | 0.2333198 | 0.00391259 | 0.2333526 | 0.9607152 | 89.21954
44 | 50.119 | 0.2340653 | 0.003985188 | 0.2340992 | 0.9754219 | 90.98057
45 | 39.811 | 0.234595 | 0.004052917 | 0.23463 | 0.9897566 | 100.3617
46 | 31.623 | 0.2350785 | 0.004170571 | 0.2351155 | 1.016388 | 102.2778
47 | 25.119 | 0.2356048 | 0.004317549 | 0.2356444 | 1.04985 | 104.1388
48 | 19.953 | 0.2360383 | 0.004512447 | 0.2360814 | 1.095215 | 107.5559
49 | 15.849 | 0.2365948 | 0.004796116 | 0.2366434 | 1.161309 | 109.6969
50 | 12.589 | 0.2370943 | 0.005077121 | 0.2371487 | 1.22674 | 111.938
51 | 10 | 0.2378465 | 0.005431396 | 0.2379086 | 1.308163 | 114.514
52 | 7.9433 | 0.2386705 | 0.005777656 | 0.2387404 | 1.386727 | 117.1051
53 | 6.3096 | 0.2395127 | 0.005894609 | 0.2395852 | 1.409813 | 119.8111
54 | 5.0119 | 0.2404379 | 0.006205836 | 0.240518 | 1.478508 | 122.5422
55 | 3.9811 | 0.2416725 | 0.006238471 | 0.241753 | 1.47869 | 125.2932
56 | 3.1623 | 0.2429331 | 0.006434437 | 0.2430183 | 1.517207 | 128.0993
57 | 2.5119 | 0.2439557 | 0.006363742 | 0.2440387 | 1.494258 | 130.9153
58 | 1.9953 | 0.2449973 | 0.0060452 | 0.2450719 | 1.413461 | 133.8864
59 | 1.5849 | 0.245573 | 0.005289097 | 0.2456299 | 1.233833 | 136.9474
60 | 1.2589 | 0.2461694 | 0.005487347 | 0.2462305 | 1.276965 | 140.1385
61 | 1 | 0.2469099 | 0.004837531 | 0.2469573 | 1.122412 | 143.7395
62 | 0.79433 | 0.2479245 | 0.003932804 | 0.2479556 | 0.9088016 | 147.2456
63 | 0.63096 | 0.2478413 | 0.003631176 | 0.2478679 | 0.8393926 | 151.0617
64 | 0.50119 | 0.2499896 | 0.004268609 | 0.2500261 | 0.9782385 | 155.1328
65 | 0.39811 | 0.2499054 | 0.004900564 | 0.2499534 | 1.123408 | 159.6288
66 | 0.31623 | 0.2507479 | 0.004669764 | 0.2507914 | 1.066916 | 164.7349
67 | 0.25119 | 0.2510253 | 0.001953473 | 0.2510329 | 0.4458654 | 170.441
68 | 0.19953 | 0.2484713 | 0.004442002 | 0.248511 | 1.024186 | 177.0122
69 | 0.15849 | 0.2530187 | 0.001663926 | 0.2530241 | 0.3767886 | 184.6033
70 | 0.12589 | 0.2509209 | 0.007090404 | 0.2510211 | 1.618606 | 193.4095
71 | 0.1 | 0.2474743 | 0.002530335 | 0.2474872 | 0.5858082 | 203.9207
72 | 0.079433 | 0.2523344 | -0.001436609 | 0.2523385 | -0.326197 | 216.4169
73 | 0.063096 | 0.2587452 | 0.002209698 | 0.2587547 | 0.4892972 | 231.5782
74 | 0.050119 | 0.2593881 | 0.009420025 | 0.2595591 | 2.079858 | 249.9095
75 | 0.039811 | 0.2542063 | 0.01459653 | 0.254625 | 3.286316 | 272.7509
76 | 0.031623 | 0.2487499 | 0.01541686 | 0.2492272 | 3.546505 | 300.4525
77 | 0.025119 | 0.243903 | 0.01399195 | 0.244304 | 3.283282 | 334.5641
78 | 0.019953 | 0.2407924 | 0.01126307 | 0.2410557 | 2.67806 | 376.9509
79 | 0.015849 | 0.2386249 | 0.007883003 | 0.2387551 | 1.892085 | 429.5778
80 | 0.012589 | 0.2371113 | 0.004289199 | 0.2371501 | 1.036333 | 495.1651
81 | 0.01 | 0.2363009 | 0.0006799619 | 0.2363019 | 0.1648696 | 577.1726