## Sheet1
Index | Frequency (Hz) | Z' (Ω) | -Z'' (Ω) | Z (Ω) | -Phase (°) | Time (s)
1 | 1000000 | 2.18149 | -5.378681 | 5.804232 | -67.92347 | 11.92511
2 | 794330 | 1.548126 | -4.458892 | 4.720001 | -70.85302 | 13.72114
3 | 630960 | 1.145554 | -3.611429 | 3.788761 | -72.40085 | 15.63218
4 | 501190 | 0.8679465 | -2.936391 | 3.06198 | -73.53323 | 17.63321
5 | 398110 | 0.6765115 | -2.380815 | 2.475065 | -74.13744 | 19.53925
6 | 316230 | 0.5436296 | -1.927268 | 2.002472 | -74.24769 | 21.35028
7 | 251190 | 0.4503298 | -1.558677 | 1.622428 | -73.88504 | 23.05131
8 | 199530 | 0.4622442 | -1.195581 | 1.281828 | -68.86213 | 27.4044
9 | 158490 | 0.3889554 | -0.971757 | 1.046708 | -68.18575 | 29.00543
10 | 125890 | 0.3376717 | -0.7882408 | 0.857523 | -66.81036 | 30.60145
11 | 100000 | 0.3008242 | -0.6379546 | 0.7053235 | -64.75402 | 34.75953
12 | 79433 | 0.2745812 | -0.5165974 | 0.5850365 | -62.00852 | 36.25556
13 | 63096 | 0.2553217 | -0.4179028 | 0.4897264 | -58.57676 | 37.94659
14 | 50119 | 0.2410348 | -0.3378678 | 0.415033 | -54.49595 | 39.64262
15 | 39811 | 0.2302153 | -0.2730064 | 0.3571157 | -49.86041 | 41.33865
16 | 31623 | 0.221926 | -0.2203501 | 0.3127384 | -44.79585 | 42.93468
17 | 25119 | 0.2157385 | -0.1778034 | 0.279566 | -39.49403 | 44.61571
18 | 19953 | 0.2109001 | -0.1432713 | 0.2549617 | -34.18954 | 46.21674
19 | 15849 | 0.2072776 | -0.1153409 | 0.2372077 | -29.09402 | 47.81277
20 | 12589 | 0.2045003 | -0.09274359 | 0.2245479 | -24.39492 | 49.4088
21 | 10000 | 0.2021533 | -0.07437773 | 0.215402 | -20.19995 | 52.28086
22 | 7943.3 | 0.2006087 | -0.05956696 | 0.2092656 | -16.53779 | 53.79688
23 | 6309.6 | 0.1993555 | -0.0474912 | 0.2049342 | -13.39946 | 55.39291
24 | 5011.9 | 0.1985036 | -0.03768272 | 0.2020487 | -10.74879 | 56.98894
25 | 3981.1 | 0.1978228 | -0.029673 | 0.2000359 | -8.530646 | 58.56497
26 | 3162.3 | 0.1974637 | -0.02316057 | 0.1988173 | -6.689673 | 60.161
27 | 2511.9 | 0.1972068 | -0.01784472 | 0.1980125 | -5.170462 | 61.74703
28 | 1995.3 | 0.1972113 | -0.01351909 | 0.1976741 | -3.921565 | 63.34306
29 | 1584.9 | 0.1973458 | -0.0100176 | 0.1975999 | -2.905934 | 64.89909
30 | 1258.9 | 0.1976055 | -0.007134577 | 0.1977343 | -2.067775 | 66.47012
31 | 1000 | 0.1980065 | -0.004798089 | 0.1980647 | -1.388118 | 68.06115
32 | 794.33 | 0.1984747 | -0.002910887 | 0.1984961 | -0.8402561 | 69.76718
33 | 630.96 | 0.1989124 | -0.001355078 | 0.198917 | -0.3903177 | 71.34321
34 | 501.19 | 0.1994553 | -8.346801e-05 | 0.1994553 | -0.02397712 | 72.95424
35 | 398.11 | 0.1999989 | 0.0009003439 | 0.2000009 | 0.2579292 | 74.52527
36 | 316.23 | 0.2005596 | 0.001742366 | 0.2005672 | 0.4977459 | 76.1363
37 | 251.19 | 0.2010465 | 0.002458814 | 0.2010615 | 0.700697 | 77.74733
38 | 199.53 | 0.2018788 | 0.002887079 | 0.2018995 | 0.8193339 | 79.34836
39 | 158.49 | 0.2024538 | 0.003193557 | 0.202479 | 0.9037231 | 80.98439
40 | 125.89 | 0.2029439 | 0.003546466 | 0.2029749 | 1.001148 | 82.66542
41 | 100 | 0.2036611 | 0.003717466 | 0.203695 | 1.045715 | 84.31645
42 | 79.433 | 0.20426 | 0.003858138 | 0.2042965 | 1.082095 | 86.01748
43 | 63.096 | 0.20483 | 0.003958963 | 0.2048683 | 1.107277 | 87.77351
44 | 50.119 | 0.2054548 | 0.004019954 | 0.2054941 | 1.120913 | 89.52455
45 | 39.811 | 0.2057783 | 0.004100509 | 0.2058192 | 1.141572 | 98.99072
46 | 31.623 | 0.2062997 | 0.004190823 | 0.2063423 | 1.16376 | 100.8918
47 | 25.119 | 0.2067994 | 0.00436505 | 0.2068455 | 1.2092 | 102.7278
48 | 19.953 | 0.207217 | 0.004536183 | 0.2072666 | 1.254061 | 106.1149
49 | 15.849 | 0.2079962 | 0.004765083 | 0.2080508 | 1.312387 | 108.2659
50 | 12.589 | 0.2084933 | 0.004966027 | 0.2085524 | 1.36445 | 110.5069
51 | 10 | 0.2092409 | 0.005192936 | 0.2093053 | 1.421674 | 113.078
52 | 7.9433 | 0.2100134 | 0.005437347 | 0.2100837 | 1.483084 | 115.669
53 | 6.3096 | 0.2109217 | 0.005641903 | 0.2109971 | 1.532228 | 118.3601
54 | 5.0119 | 0.2118969 | 0.005717162 | 0.211974 | 1.545515 | 121.0411
55 | 3.9811 | 0.2129648 | 0.00569112 | 0.2130408 | 1.530768 | 123.8022
56 | 3.1623 | 0.2139847 | 0.005602043 | 0.2140581 | 1.49964 | 126.5232
57 | 2.5119 | 0.2147607 | 0.005336289 | 0.214827 | 1.42337 | 129.4243
58 | 1.9953 | 0.2155559 | 0.005033211 | 0.2156147 | 1.337608 | 132.3603
59 | 1.5849 | 0.2164654 | 0.004665294 | 0.2165157 | 1.234656 | 135.4064
60 | 1.2589 | 0.2170068 | 0.004320586 | 0.2170498 | 1.140603 | 138.5875
61 | 1 | 0.2174709 | 0.003973767 | 0.2175072 | 1.046829 | 142.1035
62 | 0.79433 | 0.218025 | 0.003695186 | 0.2180563 | 0.9709817 | 145.6196
63 | 0.63096 | 0.2183426 | 0.003469842 | 0.2183702 | 0.9104525 | 149.4207
64 | 0.50119 | 0.2184782 | 0.003406091 | 0.2185047 | 0.8931731 | 153.5717
65 | 0.39811 | 0.2187789 | 0.003302601 | 0.2188038 | 0.8648493 | 158.0428
66 | 0.31623 | 0.2191291 | 0.003232111 | 0.2191529 | 0.8450402 | 163.1189
67 | 0.25119 | 0.2195174 | 0.003026511 | 0.2195383 | 0.7898933 | 168.845
68 | 0.19953 | 0.2196513 | 0.003002111 | 0.2196718 | 0.7830482 | 175.3811
69 | 0.15849 | 0.2201739 | 0.003357382 | 0.2201995 | 0.8736226 | 182.9623
70 | 0.12589 | 0.219888 | 0.003452256 | 0.2199151 | 0.8994736 | 191.7434
71 | 0.1 | 0.2202507 | 0.003220531 | 0.2202743 | 0.8377257 | 202.1896
72 | 0.079433 | 0.2210848 | 0.003665461 | 0.2211152 | 0.9498445 | 214.6609
73 | 0.063096 | 0.2213072 | 0.004580497 | 0.2213546 | 1.185708 | 229.8171
74 | 0.050119 | 0.2210873 | 0.005335226 | 0.2211517 | 1.38238 | 248.2285
75 | 0.039811 | 0.2208621 | 0.00577372 | 0.2209376 | 1.49747 | 270.6799
76 | 0.031623 | 0.2209516 | 0.006199329 | 0.2210386 | 1.607149 | 298.2764
77 | 0.025119 | 0.2212836 | 0.006726044 | 0.2213858 | 1.741002 | 332.388
78 | 0.019953 | 0.2217066 | 0.007388496 | 0.2218297 | 1.908707 | 374.6798
79 | 0.015849 | 0.2222257 | 0.008175017 | 0.222376 | 2.10679 | 427.3218
80 | 0.012589 | 0.2231009 | 0.009168396 | 0.2232893 | 2.353262 | 492.909
81 | 0.01 | 0.2242359 | 0.01035416 | 0.2244748 | 2.643773 | 574.9315