## Sheet1
Index | Frequency (Hz) | Z' (Ω) | -Z'' (Ω) | Z (Ω) | -Phase (°) | Time (s)
1 | 1000000 | 1.917018 | -4.52549 | 4.914775 | -67.04226 | 12.01211
2 | 794330 | 1.371481 | -3.758353 | 4.000772 | -69.9522 | 13.82814
3 | 630960 | 1.023412 | -3.046955 | 3.214235 | -71.43382 | 15.76418
4 | 501190 | 0.7814638 | -2.479844 | 2.60006 | -72.50899 | 17.81026
5 | 398110 | 0.6155339 | -2.012552 | 2.104578 | -72.99388 | 19.72625
6 | 316230 | 0.4994072 | -1.629675 | 1.704479 | -72.96254 | 21.52729
7 | 251190 | 0.5104198 | -1.235166 | 1.336474 | -67.54764 | 25.90037
8 | 199530 | 0.4254841 | -1.008018 | 1.094137 | -67.11541 | 27.5164
9 | 158490 | 0.363163 | -0.8196872 | 0.8965347 | -66.10423 | 29.21243
10 | 125890 | 0.3194142 | -0.6644558 | 0.7372428 | -64.32569 | 30.81346
11 | 100000 | 0.2886784 | -0.5373328 | 0.6099686 | -61.75339 | 34.97154
12 | 79433 | 0.2664707 | -0.4345394 | 0.5097363 | -58.48231 | 36.46756
13 | 63096 | 0.2505334 | -0.3513532 | 0.4315276 | -54.50912 | 38.17859
14 | 50119 | 0.2385564 | -0.2836368 | 0.3706198 | -49.93406 | 39.88463
15 | 39811 | 0.2296983 | -0.2288808 | 0.3242649 | -44.89786 | 41.48066
16 | 31623 | 0.2231049 | -0.1843526 | 0.2894161 | -39.56708 | 43.07669
17 | 25119 | 0.2182968 | -0.1482731 | 0.2638909 | -34.18541 | 44.68772
18 | 19953 | 0.2146625 | -0.1191575 | 0.2455168 | -29.03432 | 46.29874
19 | 15849 | 0.2117742 | -0.09550066 | 0.2323116 | -24.27324 | 47.90477
20 | 12589 | 0.2097209 | -0.07646286 | 0.223225 | -20.03152 | 49.52581
21 | 10000 | 0.2083666 | -0.06110299 | 0.217141 | -16.34365 | 52.39286
22 | 7943.3 | 0.2071326 | -0.04865527 | 0.2127704 | -13.21908 | 53.91889
23 | 6309.6 | 0.2062386 | -0.03855625 | 0.2098117 | -10.58919 | 55.52991
24 | 5011.9 | 0.205678 | -0.03035646 | 0.2079062 | -8.395794 | 57.13095
25 | 3981.1 | 0.2053822 | -0.02368433 | 0.2067433 | -6.578195 | 58.73197
26 | 3162.3 | 0.2054972 | -0.01828784 | 0.2063093 | -5.085534 | 60.31301
27 | 2511.9 | 0.2057015 | -0.01389346 | 0.2061702 | -3.863995 | 61.91403
28 | 1995.3 | 0.2057361 | -0.01030653 | 0.2059941 | -2.867884 | 63.48506
29 | 1584.9 | 0.2061778 | -0.007441663 | 0.2063121 | -2.067104 | 65.05109
30 | 1258.9 | 0.20638 | -0.005069716 | 0.2064423 | -1.407185 | 66.62212
31 | 1000 | 0.2069098 | -0.0031866 | 0.2069343 | -0.8823376 | 68.23815
32 | 794.33 | 0.2074188 | -0.001629936 | 0.2074252 | -0.4502318 | 69.94918
33 | 630.96 | 0.2077666 | -0.0003634936 | 0.2077669 | -0.1002405 | 71.54521
34 | 501.19 | 0.2084018 | 0.0006640726 | 0.2084028 | 0.1825725 | 73.15124
35 | 398.11 | 0.2089535 | 0.001516946 | 0.208959 | 0.4159447 | 74.72227
36 | 316.23 | 0.209679 | 0.002174573 | 0.2096903 | 0.5941911 | 76.3283
37 | 251.19 | 0.2102196 | 0.00268201 | 0.2102367 | 0.7309478 | 77.95433
38 | 199.53 | 0.211027 | 0.003109338 | 0.2110499 | 0.8441528 | 79.56536
39 | 158.49 | 0.2116957 | 0.003396066 | 0.2117229 | 0.9190721 | 81.21139
40 | 125.89 | 0.2123672 | 0.003611414 | 0.2123979 | 0.9742505 | 82.89742
41 | 100 | 0.21298 | 0.003771854 | 0.2130134 | 1.014596 | 84.54345
42 | 79.433 | 0.2136632 | 0.003855857 | 0.213698 | 1.033872 | 86.24948
43 | 63.096 | 0.2141055 | 0.003966314 | 0.2141422 | 1.061286 | 87.99052
44 | 50.119 | 0.2146986 | 0.004041662 | 0.2147366 | 1.078455 | 89.74655
45 | 39.811 | 0.2151699 | 0.004136877 | 0.2152097 | 1.101438 | 99.14773
46 | 31.623 | 0.2157605 | 0.004258201 | 0.2158025 | 1.13063 | 101.0538
47 | 25.119 | 0.2161171 | 0.004354132 | 0.216161 | 1.154187 | 102.8998
48 | 19.953 | 0.2163355 | 0.004505727 | 0.2163824 | 1.193155 | 106.3219
49 | 15.849 | 0.2167791 | 0.004790189 | 0.216832 | 1.265865 | 108.4479
50 | 12.589 | 0.2175262 | 0.00501027 | 0.2175839 | 1.319457 | 110.6939
51 | 10 | 0.2182704 | 0.005291202 | 0.2183346 | 1.388664 | 113.245
52 | 7.9433 | 0.2190317 | 0.005456323 | 0.2190996 | 1.427007 | 116.186
53 | 6.3096 | 0.2198307 | 0.005831198 | 0.2199081 | 1.519463 | 118.7871
54 | 5.0119 | 0.2209245 | 0.005938327 | 0.2210043 | 1.539708 | 121.4931
55 | 3.9811 | 0.2219522 | 0.006032606 | 0.2220341 | 1.556902 | 124.1842
56 | 3.1623 | 0.2230131 | 0.005962242 | 0.2230928 | 1.531434 | 126.9902
57 | 2.5119 | 0.2241568 | 0.00554144 | 0.2242252 | 1.416136 | 129.8913
58 | 1.9953 | 0.225004 | 0.005288184 | 0.2250662 | 1.346353 | 132.8573
59 | 1.5849 | 0.22597 | 0.005192178 | 0.2260296 | 1.31627 | 135.9234
60 | 1.2589 | 0.2269428 | 0.004531695 | 0.2269881 | 1.143956 | 139.1145
61 | 1 | 0.2276049 | 0.004421091 | 0.2276478 | 1.112797 | 142.6405
62 | 0.79433 | 0.2279997 | 0.004368291 | 0.2280415 | 1.097607 | 146.2066
63 | 0.63096 | 0.2288712 | 0.003988015 | 0.2289059 | 0.9982615 | 149.9577
64 | 0.50119 | 0.228407 | 0.003728016 | 0.2284374 | 0.935088 | 154.0287
65 | 0.39811 | 0.2289041 | 0.002941381 | 0.228923 | 0.7362011 | 158.5748
66 | 0.31623 | 0.2288808 | 0.002911614 | 0.2288993 | 0.7288257 | 163.6559
67 | 0.25119 | 0.229723 | 0.004295834 | 0.2297632 | 1.07131 | 169.367
68 | 0.19953 | 0.2313464 | 0.002304573 | 0.2313579 | 0.5707371 | 175.9181
69 | 0.15849 | 0.2297138 | 0.004661923 | 0.2297611 | 1.162629 | 183.4943
70 | 0.12589 | 0.2301234 | 0.001514204 | 0.2301284 | 0.3769988 | 192.3554
71 | 0.1 | 0.2337474 | 0.003450163 | 0.2337728 | 0.845637 | 202.7866
72 | 0.079433 | 0.231611 | 0.006938341 | 0.2317149 | 1.715889 | 215.2629
73 | 0.063096 | 0.2290443 | 0.00654365 | 0.2291377 | 1.636459 | 230.3442
74 | 0.050119 | 0.2277743 | 0.003699357 | 0.2278043 | 0.9304778 | 248.7555
75 | 0.039811 | 0.229347 | 0.0008694708 | 0.2293487 | 0.2172113 | 271.2819
76 | 0.031623 | 0.2325255 | -0.001079957 | 0.232528 | -0.2661065 | 298.8834
77 | 0.025119 | 0.236953 | -0.001261636 | 0.2369564 | -0.3050636 | 333.0601
78 | 0.019953 | 0.2417027 | -9.94683e-05 | 0.2417028 | -0.02357902 | 375.4118
79 | 0.015849 | 0.2465297 | 0.002157173 | 0.2465391 | 0.5013342 | 428.1038
80 | 0.012589 | 0.2503433 | 0.005482704 | 0.2504033 | 1.25462 | 493.681
81 | 0.01 | 0.2546861 | 0.009428451 | 0.2548605 | 2.120115 | 575.6785