## Sheet1
Index | Frequency (Hz) | Z' (Ω) | -Z'' (Ω) | Z (Ω) | -Phase (°) | Time (s)
1 | 1000000 | 2.235822 | -5.635717 | 6.06302 | -68.36061 | 12.07411
2 | 794330 | 1.579266 | -4.666083 | 4.926095 | -71.30128 | 13.89515
3 | 630960 | 1.163772 | -3.772579 | 3.948001 | -72.85596 | 15.79118
4 | 501190 | 0.8780614 | -3.065976 | 3.189232 | -74.01887 | 17.82222
5 | 398110 | 0.6815819 | -2.483044 | 2.57489 | -74.65068 | 19.73325
6 | 316230 | 0.5460348 | -2.008868 | 2.081756 | -74.7937 | 21.53429
7 | 251190 | 0.4502984 | -1.62122 | 1.682594 | -74.47721 | 23.24032
8 | 199530 | 0.3850604 | -1.307699 | 1.363213 | -73.59259 | 24.93135
9 | 158490 | 0.3902739 | -1.009698 | 1.082498 | -68.86721 | 27.89341
10 | 125890 | 0.3374147 | -0.8177073 | 0.8845868 | -67.57724 | 29.39943
11 | 100000 | 0.3004802 | -0.6617726 | 0.7267952 | -65.57941 | 33.59251
12 | 79433 | 0.2739402 | -0.5350277 | 0.6010806 | -62.88704 | 35.10854
13 | 63096 | 0.25462 | -0.4321746 | 0.5016036 | -59.49511 | 36.79957
14 | 50119 | 0.2403405 | -0.349115 | 0.4238453 | -55.45539 | 38.4956
15 | 39811 | 0.2295838 | -0.2818164 | 0.3634958 | -50.83176 | 40.09663
16 | 31623 | 0.2214845 | -0.2274078 | 0.3174424 | -45.756 | 41.69766
17 | 25119 | 0.2151998 | -0.1831559 | 0.2825899 | -40.401 | 43.29369
18 | 19953 | 0.2106315 | -0.1475403 | 0.2571649 | -35.00996 | 44.89972
19 | 15849 | 0.2070047 | -0.1186268 | 0.238586 | -29.81543 | 46.49075
20 | 12589 | 0.2043184 | -0.09531975 | 0.2254592 | -25.01025 | 48.10678
21 | 10000 | 0.2022614 | -0.07643589 | 0.2162224 | -20.7019 | 50.96883
22 | 7943.3 | 0.2007361 | -0.06115391 | 0.2098446 | -16.94327 | 52.49486
23 | 6309.6 | 0.1995039 | -0.04871689 | 0.2053658 | -13.72252 | 54.09589
24 | 5011.9 | 0.1987224 | -0.03862751 | 0.2024417 | -10.99995 | 55.70192
25 | 3981.1 | 0.1982479 | -0.03041605 | 0.2005676 | -8.722548 | 57.28795
26 | 3162.3 | 0.19782 | -0.0237339 | 0.1992387 | -6.84149 | 58.85898
27 | 2511.9 | 0.1976487 | -0.01830335 | 0.1984944 | -5.290811 | 60.46001
28 | 1995.3 | 0.1976936 | -0.01386785 | 0.1981794 | -4.012622 | 62.05604
29 | 1584.9 | 0.197809 | -0.01027961 | 0.1980759 | -2.974833 | 63.61206
30 | 1258.9 | 0.1980173 | -0.007374533 | 0.1981546 | -2.132815 | 65.18809
31 | 1000 | 0.1984848 | -0.005005111 | 0.1985479 | -1.444498 | 66.78913
32 | 794.33 | 0.1989393 | -0.003086481 | 0.1989633 | -0.8888548 | 68.49015
33 | 630.96 | 0.1993765 | -0.0015158 | 0.1993822 | -0.4355945 | 70.05619
34 | 501.19 | 0.2000017 | -0.0002599322 | 0.2000018 | -0.07446442 | 71.66721
35 | 398.11 | 0.2006039 | 0.0007724396 | 0.2006054 | 0.2206203 | 73.24324
36 | 316.23 | 0.2012088 | 0.001569947 | 0.2012149 | 0.4470455 | 74.84927
37 | 251.19 | 0.2016752 | 0.002176786 | 0.201687 | 0.6183992 | 76.47031
38 | 199.53 | 0.2024261 | 0.002687969 | 0.2024439 | 0.7607726 | 78.08133
39 | 158.49 | 0.2029099 | 0.003120456 | 0.2029339 | 0.8810552 | 79.72237
40 | 125.89 | 0.2035184 | 0.003303137 | 0.2035452 | 0.9298384 | 81.3884
41 | 100 | 0.2041833 | 0.003568645 | 0.2042145 | 1.001294 | 83.03442
42 | 79.433 | 0.2047692 | 0.003707892 | 0.2048028 | 1.037379 | 84.72546
43 | 63.096 | 0.2054618 | 0.003822491 | 0.2054973 | 1.06583 | 86.47149
44 | 50.119 | 0.2059796 | 0.003902818 | 0.2060166 | 1.085487 | 88.21752
45 | 39.811 | 0.2064308 | 0.004030172 | 0.2064701 | 1.11845 | 97.59869
46 | 31.623 | 0.2070939 | 0.004114386 | 0.2071348 | 1.13816 | 99.49973
47 | 25.119 | 0.207592 | 0.004250033 | 0.2076355 | 1.172853 | 101.3508
48 | 19.953 | 0.20806 | 0.004465647 | 0.2081079 | 1.229566 | 104.7728
49 | 15.849 | 0.2088061 | 0.004701183 | 0.208859 | 1.289773 | 106.9139
50 | 12.589 | 0.209376 | 0.004976251 | 0.2094351 | 1.361496 | 109.1599
51 | 10 | 0.2100807 | 0.005160028 | 0.2101441 | 1.407023 | 111.726
52 | 7.9433 | 0.210971 | 0.005428357 | 0.2110408 | 1.473915 | 114.322
53 | 6.3096 | 0.2119539 | 0.005568626 | 0.212027 | 1.504976 | 117.0131
54 | 5.0119 | 0.212949 | 0.00568616 | 0.2130249 | 1.529547 | 119.7041
55 | 3.9811 | 0.2137812 | 0.005664582 | 0.2138562 | 1.517817 | 122.4002
56 | 3.1623 | 0.2148414 | 0.00553678 | 0.2149127 | 1.47627 | 125.1262
57 | 2.5119 | 0.2157736 | 0.005372083 | 0.2158405 | 1.426189 | 127.9373
58 | 1.9953 | 0.2165017 | 0.004918242 | 0.2165576 | 1.301357 | 130.8133
59 | 1.5849 | 0.2169319 | 0.004707258 | 0.216983 | 1.24308 | 133.8844
60 | 1.2589 | 0.2175978 | 0.004432988 | 0.217643 | 1.167091 | 137.1004
61 | 1 | 0.2181285 | 0.004195455 | 0.2181689 | 1.101884 | 140.7015
62 | 0.79433 | 0.2183389 | 0.003666678 | 0.2183697 | 0.9621071 | 144.2726
63 | 0.63096 | 0.2187668 | 0.00368733 | 0.2187978 | 0.9656333 | 148.0986
64 | 0.50119 | 0.2193685 | 0.003005464 | 0.2193891 | 0.7849333 | 152.1347
65 | 0.39811 | 0.2199414 | 0.002947029 | 0.2199612 | 0.767669 | 156.5958
66 | 0.31623 | 0.2201945 | 0.002500293 | 0.2202087 | 0.6505617 | 161.5869
67 | 0.25119 | 0.2194754 | 0.002826595 | 0.2194936 | 0.7378643 | 167.333
68 | 0.19953 | 0.2208424 | 0.003909206 | 0.220877 | 1.014106 | 173.8941
69 | 0.15849 | 0.219696 | 0.002451841 | 0.2197097 | 0.6394031 | 181.4802
70 | 0.12589 | 0.2220832 | 0.002989306 | 0.2221034 | 0.7711716 | 190.2864
71 | 0.1 | 0.2205978 | 0.005371473 | 0.2206632 | 1.394855 | 200.7876
72 | 0.079433 | 0.2186452 | 0.003879121 | 0.2186796 | 1.016414 | 213.3588
73 | 0.063096 | 0.2199999 | 0.001757265 | 0.2200069 | 0.4576444 | 228.4401
74 | 0.050119 | 0.2228568 | 0.001551247 | 0.2228622 | 0.3988142 | 246.7765
75 | 0.039811 | 0.2259576 | 0.003408051 | 0.2259833 | 0.8641093 | 269.2229
76 | 0.031623 | 0.2276826 | 0.006701448 | 0.2277812 | 1.685916 | 296.9044
77 | 0.025119 | 0.2281265 | 0.01044372 | 0.2283655 | 2.621192 | 331.026
78 | 0.019953 | 0.2275877 | 0.01406866 | 0.2280222 | 3.537319 | 373.3428
79 | 0.015849 | 0.2263559 | 0.01730019 | 0.227016 | 4.370573 | 426.0448
80 | 0.012589 | 0.2253994 | 0.01993601 | 0.2262794 | 5.054513 | 491.627
81 | 0.01 | 0.2243303 | 0.02276401 | 0.2254823 | 5.794278 | 573.5445