## Sheet1
Index | Frequency (Hz) | Z' (Ω) | -Z'' (Ω) | Z (Ω) | -Phase (°) | Time (s)
1 | 1000000 | 2.191182 | -5.386779 | 5.815382 | -67.86497 | 11.95711
2 | 794330 | 1.556584 | -4.46875 | 4.732091 | -70.79541 | 13.76814
3 | 630960 | 1.155128 | -3.618302 | 3.798214 | -72.29454 | 15.59918
4 | 501190 | 0.8759822 | -2.941651 | 3.069309 | -73.41721 | 17.61021
5 | 398110 | 0.6846534 | -2.386799 | 2.483054 | -73.99446 | 19.52625
6 | 316230 | 0.5514861 | -1.930647 | 2.007869 | -74.0581 | 21.33228
7 | 251190 | 0.4581018 | -1.561027 | 1.626857 | -73.64505 | 23.03831
8 | 199530 | 0.4700847 | -1.196707 | 1.285725 | -68.55435 | 27.4414
9 | 158490 | 0.3976655 | -0.9731233 | 1.051241 | -67.77269 | 29.04243
10 | 125890 | 0.3465385 | -0.7895189 | 0.8622233 | -66.30219 | 30.63845
11 | 100000 | 0.3100655 | -0.6395695 | 0.710767 | -64.13574 | 34.81653
12 | 79433 | 0.2836001 | -0.5177047 | 0.5902941 | -61.28595 | 36.31756
13 | 63096 | 0.2644979 | -0.419106 | 0.4955896 | -57.74397 | 38.02859
14 | 50119 | 0.2500122 | -0.3390334 | 0.4212478 | -53.59396 | 39.73462
15 | 39811 | 0.2391236 | -0.2741204 | 0.363761 | -48.90081 | 41.33565
16 | 31623 | 0.2306434 | -0.221306 | 0.3196447 | -43.81642 | 42.96668
17 | 25119 | 0.2244237 | -0.1786499 | 0.286848 | -38.52114 | 44.57771
18 | 19953 | 0.2196174 | -0.1439538 | 0.2625919 | -33.24385 | 46.20374
19 | 15849 | 0.2157055 | -0.115861 | 0.2448523 | -28.24139 | 47.80977
20 | 12589 | 0.213084 | -0.09316589 | 0.2325611 | -23.6162 | 49.4408
21 | 10000 | 0.2109405 | -0.07475082 | 0.2237936 | -19.51276 | 52.31786
22 | 7943.3 | 0.2093954 | -0.05983949 | 0.2177779 | -15.94849 | 53.83888
23 | 6309.6 | 0.2081315 | -0.04768644 | 0.2135245 | -12.9047 | 55.44491
24 | 5011.9 | 0.2071794 | -0.03779908 | 0.2105993 | -10.33967 | 57.05094
25 | 3981.1 | 0.2066778 | -0.02979153 | 0.2088139 | -8.20239 | 58.63697
26 | 3162.3 | 0.2063797 | -0.02324883 | 0.2076851 | -6.427316 | 60.218
27 | 2511.9 | 0.2061084 | -0.01790729 | 0.2068849 | -4.965552 | 61.82903
28 | 1995.3 | 0.20623 | -0.01358771 | 0.2066771 | -3.769551 | 63.44006
29 | 1584.9 | 0.2064669 | -0.01005462 | 0.2067116 | -2.788013 | 65.00609
30 | 1258.9 | 0.2067383 | -0.007198936 | 0.2068636 | -1.994319 | 66.57212
31 | 1000 | 0.2072571 | -0.004858754 | 0.207314 | -1.342946 | 68.16815
32 | 794.33 | 0.207714 | -0.002957272 | 0.2077351 | -0.8156781 | 69.87418
33 | 630.96 | 0.2081677 | -0.001428193 | 0.2081726 | -0.3930877 | 71.46021
34 | 501.19 | 0.2086296 | -0.0001838512 | 0.2086297 | -0.05049088 | 73.06124
35 | 398.11 | 0.2093089 | 0.0008214996 | 0.2093105 | 0.2248745 | 74.64227
36 | 316.23 | 0.2099416 | 0.001645636 | 0.2099481 | 0.449106 | 76.2433
37 | 251.19 | 0.2106376 | 0.002412546 | 0.2106515 | 0.6562107 | 77.87933
38 | 199.53 | 0.2110478 | 0.002740508 | 0.2110656 | 0.7439581 | 79.48536
39 | 158.49 | 0.2117384 | 0.003144219 | 0.2117618 | 0.8507538 | 81.12139
40 | 125.89 | 0.2123877 | 0.003410842 | 0.2124151 | 0.920063 | 82.80742
41 | 100 | 0.2129089 | 0.003619859 | 0.2129397 | 0.9740443 | 84.45345
42 | 79.433 | 0.2136506 | 0.003729408 | 0.2136832 | 1.000033 | 86.15448
43 | 63.096 | 0.2142554 | 0.003857897 | 0.2142902 | 1.03156 | 87.90052
44 | 50.119 | 0.2149159 | 0.003946724 | 0.2149521 | 1.052064 | 89.66155
45 | 39.811 | 0.2153426 | 0.004004624 | 0.2153798 | 1.06538 | 99.04772
46 | 31.623 | 0.2158652 | 0.004112578 | 0.2159044 | 1.091444 | 100.9588
47 | 25.119 | 0.2164957 | 0.00422995 | 0.216537 | 1.119318 | 102.8148
48 | 19.953 | 0.2168888 | 0.00443324 | 0.2169342 | 1.170971 | 106.2119
49 | 15.849 | 0.2175541 | 0.004684305 | 0.2176046 | 1.233484 | 108.3429
50 | 12.589 | 0.2182568 | 0.004974148 | 0.2183135 | 1.305564 | 110.5889
51 | 10 | 0.2188948 | 0.005199248 | 0.2189566 | 1.360649 | 113.16
52 | 7.9433 | 0.2196601 | 0.00531794319 | 0.2197245 | 1.386853 | 115.756
53 | 6.3096 | 0.2205969 | 0.005367742 | 0.2206622 | 1.393892 | 118.4521
54 | 5.0119 | 0.2217173 | 0.005605706 | 0.2217881 | 1.448308 | 121.1681
55 | 3.9811 | 0.2226975 | 0.005578234 | 0.2227674 | 1.434872 | 123.9142
56 | 3.1623 | 0.2235734 | 0.005454216 | 0.22364 | 1.39749 | 126.6552
57 | 2.5119 | 0.2245423 | 0.005188045 | 0.2246022 | 1.323582 | 129.8013
58 | 1.9953 | 0.2254216 | 0.004896966 | 0.2254748 | 1.244474 | 132.7673
59 | 1.5849 | 0.2257257 | 0.004594186 | 0.2257725 | 1.165978 | 135.8184
60 | 1.2589 | 0.2264699 | 0.004171997 | 0.2265084 | 1.055375 | 139.0045
61 | 1 | 0.2267789 | 0.003581576 | 0.2268072 | 0.9048114 | 142.5405
62 | 0.79433 | 0.229036 | 0.004437262 | 0.229079 | 1.109889 | 146.0166
63 | 0.63096 | 0.2281866 | 0.00377195 | 0.2282177 | 0.9470196 | 149.8027
64 | 0.50119 | 0.2283922 | 0.003596363 | 0.2284205 | 0.9021299 | 153.9337
65 | 0.39811 | 0.2284516 | 0.00286802 | 0.2284696 | 0.719263 | 158.4148
66 | 0.31623 | 0.229012 | 0.003617509 | 0.2290405 | 0.9049779 | 163.4909
67 | 0.25119 | 0.2289033 | 0.004444784 | 0.2289465 | 1.112415 | 169.222
68 | 0.19953 | 0.2282035 | 0.001146659 | 0.2282063 | 0.287893 | 175.7631
69 | 0.15849 | 0.2302584 | 0.00287436 | 0.2302764 | 0.7151969 | 183.3443
70 | 0.12589 | 0.2295822 | 0.004667307 | 0.2296297 | 1.164638 | 192.2054
71 | 0.1 | 0.2300261 | 0.001957989 | 0.2300344 | 0.4876915 | 202.6416
72 | 0.079433 | 0.2321276 | 0.003160551 | 0.2321491 | 0.780067 | 215.1179
73 | 0.063096 | 0.232945 | 0.005635105 | 0.2330131 | 1.385756 | 230.2441
74 | 0.050119 | 0.2314087 | 0.006525811 | 0.2315007 | 1.615334 | 248.5955
75 | 0.039811 | 0.2304639 | 0.007802581 | 0.230596 | 1.939064 | 271.0469
76 | 0.031623 | 0.229611 | 0.006497791 | 0.2297029 | 1.620988 | 298.7284
77 | 0.025119 | 0.2296768 | 0.005744596 | 0.2297486 | 1.432763 | 332.8801
78 | 0.019953 | 0.2310782 | 0.00668806 | 0.231175 | 1.65784 | 375.2668
79 | 0.015849 | 0.2318469 | 0.003371001 | 0.2318714 | 0.8330089 | 427.9288
80 | 0.012589 | 0.2109731 | 0.08760791 | 0.2284399 | 22.55098 | 493.506
81 | 0.01 | 0.2395956 | 0.01770783 | 0.240249 | 4.226885 | 575.5085