## Sheet1
Index | Frequency (Hz) | Z' (Ω) | -Z'' (Ω) | Z (Ω) | -Phase (°) | Time (s)
1 | 1000000 | 1.924188 | -4.522751 | 4.915056 | -66.95285 | 13.14413
2 | 794330 | 1.37276 | -3.761646 | 4.004304 | -69.95116 | 15.01016
3 | 630960 | 1.022991 | -3.047554 | 3.214668 | -71.44433 | 16.9712
4 | 501190 | 0.7802377 | -2.484043 | 2.603698 | -72.5625 | 19.12224
5 | 398110 | 0.6118698 | -2.015659 | 2.106482 | -73.1139 | 21.08327
6 | 316230 | 0.4937783 | -1.621252 | 1.694778 | -73.06104 | 22.94431
7 | 251190 | 0.5060947 | -1.235458 | 1.335099 | -67.72397 | 28.67842
8 | 199530 | 0.4214447 | -1.008688 | 1.093191 | -67.3241 | 31.72547
9 | 158490 | 0.3590359 | -0.819377 | 0.8945867 | -66.33785 | 33.3965
10 | 125890 | 0.3152736 | -0.6640164 | 0.7350613 | -64.60173 | 35.07253
11 | 100000 | 0.2848387 | -0.5373921 | 0.6082133 | -62.07468 | 39.38061
12 | 79433 | 0.2629081 | -0.4345697 | 0.5079089 | -58.8267 | 40.91164
13 | 63096 | 0.2469693 | -0.3511281 | 0.4292841 | -54.879 | 42.77768
14 | 50119 | 0.2352628 | -0.2835899 | 0.3684723 | -50.32131 | 44.50871
15 | 39811 | 0.2263417 | -0.2287261 | 0.321786 | -45.30021 | 46.10474
16 | 31623 | 0.219759 | -0.1843235 | 0.2868261 | -39.98834 | 47.74577
17 | 25119 | 0.2147474 | -0.1483384 | 0.2609994 | -34.63507 | 49.3868
18 | 19953 | 0.2111591 | -0.1193022 | 0.2425307 | -29.46589 | 51.02783
19 | 15849 | 0.2083361 | -0.09574794 | 0.229285 | -24.68275 | 52.67886
20 | 12589 | 0.2064298 | -0.07677618 | 0.220245 | -20.40137 | 54.33489
21 | 10000 | 0.2047289 | -0.06135447 | 0.2137248 | -16.68276 | 58.00196
22 | 7943.3 | 0.2036415 | -0.0489414 | 0.20944 | -13.51368 | 60.07799
23 | 6309.6 | 0.2028887 | -0.03887916 | 0.2065803 | -10.84797 | 62.13403
24 | 5011.9 | 0.2021856 | -0.03065114 | 0.2044957 | -8.620349 | 64.42508
25 | 3981.1 | 0.201867 | -0.02398607 | 0.203287 | -6.776179 | 66.53611
26 | 3162.3 | 0.2017826 | -0.01859788 | 0.2026379 | -5.265954 | 68.66715
27 | 2511.9 | 0.2017059 | -0.01420805 | 0.2022056 | -4.029227 | 70.79319
28 | 1995.3 | 0.2019976 | -0.01069271 | 0.2022804 | -3.030115 | 72.84423
29 | 1584.9 | 0.2022624 | -0.007809408 | 0.2024131 | -2.211108 | 74.78527
30 | 1258.9 | 0.2025111 | -0.005512631 | 0.2025861 | -1.559285 | 76.4213
31 | 1000 | 0.2028708 | -0.003615802 | 0.202903 | -1.021085 | 78.17733
32 | 794.33 | 0.203264 | -0.002091034 | 0.2032747 | -0.5893972 | 79.90836
33 | 630.96 | 0.2037388 | -0.0008565765 | 0.2037406 | -0.2408865 | 81.48939
34 | 501.19 | 0.2042745 | 0.0001514047 | 0.2042746 | 0.04246661 | 83.16542
35 | 398.11 | 0.2047635 | 0.0009159132 | 0.2047655 | 0.256284 | 84.77645
36 | 316.23 | 0.2053082 | 0.001535417 | 0.2053139 | 0.4284841 | 86.45248
37 | 251.19 | 0.2057625 | 0.002022427 | 0.2057724 | 0.5631386 | 88.12352
38 | 199.53 | 0.2065352 | 0.002399647 | 0.2065492 | 0.6656657 | 89.79454
39 | 158.49 | 0.2069313 | 0.002699511 | 0.2069489 | 0.7474068 | 91.48058
40 | 125.89 | 0.2073203 | 0.002891711 | 0.2073405 | 0.7991117 | 93.22161
41 | 100 | 0.2077945 | 0.003006347 | 0.2078162 | 0.8288911 | 94.91764
42 | 79.433 | 0.2085665 | 0.003049591 | 0.2085888 | 0.8377005 | 96.67867
43 | 63.096 | 0.2089441 | 0.003128834 | 0.2089675 | 0.857912 | 98.44471
44 | 50.119 | 0.2094303 | 0.003184078 | 0.2094545 | 0.8710303 | 100.2207
45 | 39.811 | 0.2100028 | 0.00321805 | 0.2100275 | 0.8779228 | 109.6119
46 | 31.623 | 0.2104408 | 0.003318689 | 0.2104669 | 0.9034899 | 111.5429
47 | 25.119 | 0.2109481 | 0.003344746 | 0.2109746 | 0.9083929 | 113.394
48 | 19.953 | 0.211234 | 0.003422799 | 0.2112617 | 0.9283297 | 116.9161
49 | 15.849 | 0.2117784 | 0.003516827 | 0.2118076 | 0.9513757 | 119.7621
50 | 12.589 | 0.2122245 | 0.003599637 | 0.212255 | 0.9717267 | 122.0331
51 | 10 | 0.2128379 | 0.003619588 | 0.2128687 | 0.974296 | 124.7442
52 | 7.9433 | 0.2133909 | 0.003536933 | 0.2134202 | 0.9495851 | 127.3802
53 | 6.3096 | 0.2140195 | 0.003418703 | 0.2140468 | 0.915153 | 130.1413
54 | 5.0119 | 0.2144981 | 0.003358998 | 0.2145244 | 0.8971676 | 132.8523
55 | 3.9811 | 0.2152137 | 0.003139506 | 0.2152366 | 0.8357632 | 135.6384
56 | 3.1623 | 0.2155109 | 0.002893745 | 0.2155303 | 0.7692855 | 138.6044
57 | 2.5119 | 0.2159676 | 0.002759878 | 0.2159853 | 0.7321502 | 141.4555
58 | 1.9953 | 0.2162393 | 0.002524345 | 0.216254 | 0.668832 | 144.4216
59 | 1.5849 | 0.2165571 | 0.002348934 | 0.2165698 | 0.6214469 | 147.5176
60 | 1.2589 | 0.2167987 | 0.002331875 | 0.2168112 | 0.6162466 | 150.7887
61 | 1 | 0.2169302 | 0.002152495 | 0.2169408 | 0.5685002 | 154.4497
62 | 0.79433 | 0.2173205 | 0.002104839 | 0.2173307 | 0.5549158 | 157.9558
63 | 0.63096 | 0.2174724 | 0.002019254 | 0.2174818 | 0.531982 | 161.7369
64 | 0.50119 | 0.2175634 | 0.002031034 | 0.2175729 | 0.5348615 | 165.903
65 | 0.39811 | 0.2178831 | 0.002082614 | 0.2178931 | 0.5476393 | 170.9841
66 | 0.31623 | 0.2181419 | 0.002119148 | 0.2181522 | 0.5565846 | 176.6302
67 | 0.25119 | 0.2185075 | 0.002258335 | 0.2185192 | 0.5921465 | 182.8263
68 | 0.19953 | 0.2185393 | 0.002287214 | 0.2185513 | 0.5996309 | 189.3674
69 | 0.15849 | 0.2186915 | 0.002387178 | 0.2187045 | 0.6254007 | 197.0035
70 | 0.12589 | 0.2189306 | 0.00260144 | 0.2189461 | 0.6807843 | 205.8047
71 | 0.1 | 0.2190831 | 0.002933103 | 0.2191027 | 0.7670348 | 216.2609
72 | 0.079433 | 0.2193803 | 0.00318185 | 0.2194033 | 0.830949 | 228.8021
73 | 0.063096 | 0.2195799 | 0.003565368 | 0.2196088 | 0.9302428 | 243.8934
74 | 0.050119 | 0.2200371 | 0.003911306 | 0.2200718 | 1.018363 | 262.2947
75 | 0.039811 | 0.2204993 | 0.00455944 | 0.2205465 | 1.184581 | 285.4162
76 | 0.031623 | 0.2209211 | 0.005195953 | 0.2209822 | 1.34732 | 313.1827
77 | 0.025119 | 0.2211685 | 0.005823622 | 0.2212452 | 1.508315 | 347.3393
78 | 0.019953 | 0.2216326 | 0.006640204 | 0.221732 | 1.716092 | 389.7561
79 | 0.015849 | 0.222544 | 0.007411121 | 0.2226674 | 1.907349 | 442.4081
80 | 0.012589 | 0.2234183 | 0.00836643 | 0.2235749 | 2.144575 | 508.4003
81 | 0.01 | 0.2245078 | 0.009712089 | 0.2247178 | 2.477041 | 590.3578