## Sheet1
Index | Frequency (Hz) | Z' (Ω) | -Z'' (Ω) | Z (Ω) | -Phase (°) | Time (s)
1 | 1000000 | 1.918269 | -4.413798 | 4.812626 | -66.50989 | 19.13024
2 | 794330 | 1.379345 | -3.673276 | 3.923716 | -69.41844 | 21.41128
3 | 630960 | 1.034195 | -2.977869 | 3.152342 | -70.84822 | 23.82233
4 | 501190 | 0.7943163 | -2.425824 | 2.55256 | -71.86939 | 26.66338
5 | 398110 | 0.6298449 | -1.969786 | 2.068033 | -72.26817 | 30.43445
6 | 316230 | 0.5152663 | -1.594066 | 1.675274 | -72.08707 | 32.92049
7 | 251190 | 0.5230496 | -1.205763 | 1.314323 | -66.54922 | 39.89463
8 | 199530 | 0.4400113 | -0.9846761 | 1.078516 | -65.92209 | 41.53565
9 | 158490 | 0.378726 | -0.8001636 | 0.8852656 | -64.67131 | 43.27669
10 | 125890 | 0.3360334 | -0.6489545 | 0.7307944 | -62.62455 | 44.88272
11 | 100000 | 0.3069187 | -0.5249971 | 0.6081291 | -59.68901 | 49.2058
12 | 79433 | 0.2851485 | -0.4242997 | 0.5112141 | -56.09712 | 50.79683
13 | 63096 | 0.2697261 | -0.3430272 | 0.4363712 | -51.82163 | 52.52286
14 | 50119 | 0.258284 | -0.2769712 | 0.3787132 | -46.99953 | 54.50889
15 | 39811 | 0.2495747 | -0.2233665 | 0.3349331 | -41.82818 | 56.64993
16 | 31623 | 0.2431707 | -0.1800665 | 0.3025821 | -36.51973 | 58.76097
17 | 25119 | 0.2384553 | -0.1448759 | 0.2790161 | -31.28119 | 61.07702
18 | 19953 | 0.2345626 | -0.1164781 | 0.2618908 | -26.40788 | 63.24806
19 | 15849 | 0.2319773 | -0.09354047 | 0.2501265 | -21.96083 | 65.4341
20 | 12589 | 0.2301673 | -0.0749988 | 0.2420781 | -18.04793 | 67.54014
21 | 10000 | 0.2285395 | -0.05996674 | 0.236276 | -14.70247 | 71.2072
22 | 7943.3 | 0.2275278 | -0.04784428 | 0.2325037 | -11.87508 | 73.08824
23 | 6309.6 | 0.2267517 | -0.03799878 | 0.2299135 | -9.513166 | 74.73427
24 | 5011.9 | 0.2263003 | -0.02999312 | 0.2282792 | -7.549799 | 76.4203
25 | 3981.1 | 0.2259279 | -0.02349374 | 0.2271461 | -5.936723 | 78.02633
26 | 3162.3 | 0.2256671 | -0.01822227 | 0.2264016 | -4.616529 | 79.60736
27 | 2511.9 | 0.2256793 | -0.01392846 | 0.2261087 | -3.531698 | 81.24839
28 | 1995.3 | 0.225932 | -0.0104956 | 0.2261756 | -2.659744 | 82.84942
29 | 1584.9 | 0.226315 | -0.007721236 | 0.2264467 | -1.954014 | 84.45545
30 | 1258.9 | 0.2267503 | -0.005477171 | 0.2268164 | -1.383715 | 86.03648
31 | 1000 | 0.2271449 | -0.003658977 | 0.2271744 | -0.9228725 | 87.83251
32 | 794.33 | 0.2275692 | -0.002182682 | 0.2275797 | -0.5495236 | 90.05355
33 | 630.96 | 0.2280561 | -0.001008271 | 0.2280583 | -0.2533119 | 92.23459
34 | 501.19 | 0.2284594 | -7.337222e-05 | 0.2284594 | -0.01840116 | 94.39563
35 | 398.11 | 0.2289643 | 0.0006579928 | 0.2289652 | 0.164655 | 96.31167
36 | 316.23 | 0.2296094 | 0.001257973 | 0.2296128 | 0.3139062 | 98.42771
37 | 251.19 | 0.230155 | 0.001736687 | 0.2301615 | 0.4323301 | 100.6937
38 | 199.53 | 0.231104 | 0.002105227 | 0.2311136 | 0.5219178 | 102.9098
39 | 158.49 | 0.2313508 | 0.002345585 | 0.2313627 | 0.580882 | 104.9958
40 | 125.89 | 0.2317039 | 0.002502798 | 0.2317174 | 0.6188685 | 107.0169
41 | 100 | 0.2320238 | 0.002614671 | 0.2320386 | 0.6456374 | 108.7229
42 | 79.433 | 0.2323812 | 0.002697519 | 0.2323969 | 0.6650688 | 110.4889
43 | 63.096 | 0.2327206 | 0.002771583 | 0.2327371 | 0.6823312 | 112.25
44 | 50.119 | 0.2333138 | 0.002813236 | 0.2333308 | 0.6908237 | 114.001
45 | 39.811 | 0.2337167 | 0.002829279 | 0.2337338 | 0.6935655 | 123.9072
46 | 31.623 | 0.233955 | 0.002868417 | 0.2339726 | 0.7024424 | 126.3982
47 | 25.119 | 0.2342472 | 0.00295739 | 0.2342659 | 0.7233254 | 129.4843
48 | 19.953 | 0.2351522 | 0.003026468 | 0.2351717 | 0.7373703 | 133.6764
49 | 15.849 | 0.2355795 | 0.003030132 | 0.235599 | 0.7369242 | 136.2074
50 | 12.589 | 0.2359352 | 0.003087376 | 0.2359554 | 0.7497124 | 138.7085
51 | 10 | 0.2362733 | 0.003037627 | 0.2362928 | 0.7365777 | 141.4245
52 | 7.9433 | 0.2367285 | 0.002874586 | 0.236746 | 0.6957064 | 144.0256
53 | 6.3096 | 0.2372041 | 0.002834966 | 0.237221 | 0.684743 | 146.6466
54 | 5.0119 | 0.2373012 | 0.00278494 | 0.2373175 | 0.6723859 | 149.4527
55 | 3.9811 | 0.2374507 | 0.002526726 | 0.2374641 | 0.6096646 | 152.2537
56 | 3.1623 | 0.2377492 | 0.002321946 | 0.2377606 | 0.5595538 | 155.5448
57 | 2.5119 | 0.2382752 | 0.002243725 | 0.2382858 | 0.5395113 | 158.8358
58 | 1.9953 | 0.238481 | 0.001992655 | 0.2384894 | 0.4787302 | 162.4369
59 | 1.5849 | 0.2384522 | 0.001959482 | 0.2384602 | 0.4708178 | 165.983
60 | 1.2589 | 0.2386316 | 0.001857259 | 0.2386388 | 0.4459216 | 169.589
61 | 1 | 0.238746 | 0.001870143 | 0.2387533 | 0.4487997 | 173.3251
62 | 0.79433 | 0.2390066 | 0.001774173 | 0.2390132 | 0.4253052 | 176.8962
63 | 0.63096 | 0.2391509 | 0.001846623 | 0.2391581 | 0.4424051 | 180.6972
64 | 0.50119 | 0.2394052 | 0.001815994 | 0.239412 | 0.4346054 | 184.8333
65 | 0.39811 | 0.2396851 | 0.0018879 | 0.2396925 | 0.4512859 | 189.3794
66 | 0.31623 | 0.2398903 | 0.001876135 | 0.2398977 | 0.4480899 | 194.9655
67 | 0.25119 | 0.2401077 | 0.002015229 | 0.2401162 | 0.4808734 | 201.2116
68 | 0.19953 | 0.2405189 | 0.002050864 | 0.2405276 | 0.4885396 | 208.1927
69 | 0.15849 | 0.2405627 | 0.002324253 | 0.2405739 | 0.5535593 | 215.8189
70 | 0.12589 | 0.2410824 | 0.002430279 | 0.2410947 | 0.5775618 | 224.645
71 | 0.1 | 0.2411279 | 0.002871959 | 0.241145 | 0.6823902 | 235.7213
72 | 0.079433 | 0.2415712 | 0.002961082 | 0.2415893 | 0.7022734 | 248.6075
73 | 0.063096 | 0.2415626 | 0.003557627 | 0.2415888 | 0.8437657 | 263.7538
74 | 0.050119 | 0.241433 | 0.003887082 | 0.2414643 | 0.922385 | 282.5901
75 | 0.039811 | 0.2422245 | 0.004496109 | 0.2422662 | 1.063387 | 305.1215
76 | 0.031623 | 0.2427903 | 0.005246004 | 0.2428469 | 1.237806 | 332.958
77 | 0.025119 | 0.2431324 | 0.005873685 | 0.2432034 | 1.383904 | 367.1547
78 | 0.019953 | 0.2431919 | 0.006598356 | 0.2432814 | 1.554185 | 409.9965
79 | 0.015849 | 0.2438878 | 0.007512327 | 0.2440034 | 1.764289 | 462.8635
80 | 0.012589 | 0.2449483 | 0.008487504 | 0.2450953 | 1.984516 | 528.5157
81 | 0.01 | 0.2457513 | 0.009767624 | 0.2459453 | 2.276078 | 610.5632