## Sheet1
Index | Frequency (Hz) | Z' (Ω) | -Z'' (Ω) | Z (Ω) | -Phase (°) | Time (s)
1 | 1000000 | 1.941909 | -4.585187 | 4.979453 | -67.04647 | 11.6091
2 | 794330 | 1.385467 | -3.809091 | 4.053233 | -70.01233 | 13.47514
3 | 630960 | 1.031211 | -3.086026 | 3.25376 | -71.5227 | 15.38617
4 | 501190 | 0.7870508 | -2.512619 | 2.633002 | -72.6074 | 17.43721
5 | 398110 | 0.619637 | -2.039079 | 2.131148 | -73.09698 | 19.37825
6 | 316230 | 0.5025884 | -1.650513 | 1.725337 | -73.06428 | 21.21428
7 | 251190 | 0.5142955 | -1.249784 | 1.351466 | -67.63247 | 25.61236
8 | 199530 | 0.4292855 | -1.02046 | 1.107079 | -67.18456 | 27.26339
9 | 158490 | 0.3666688 | -0.8290342 | 0.9065008 | -66.14095 | 28.98442
10 | 125890 | 0.3226761 | -0.6715255 | 0.7450278 | -64.33516 | 30.61046
11 | 100000 | 0.2917331 | -0.5431639 | 0.6165511 | -61.75977 | 34.82854
12 | 79433 | 0.2696042 | -0.438906 | 0.515097 | -58.43909 | 36.32456
13 | 63096 | 0.2536649 | -0.3545761 | 0.4359703 | -54.41995 | 38.07059
14 | 50119 | 0.2417917 | -0.2861505 | 0.3746269 | -49.80283 | 39.79162
15 | 39811 | 0.2331501 | -0.2308014 | 0.3280675 | -44.70995 | 41.41766
16 | 31623 | 0.2265096 | -0.1858631 | 0.2930046 | -39.37069 | 43.04869
17 | 25119 | 0.221487 | -0.1494904 | 0.267215 | -34.01697 | 44.67471
18 | 19953 | 0.2177736 | -0.120136 | 0.2487127 | -28.88358 | 46.30074
19 | 15849 | 0.2150039 | -0.09639202 | 0.2356228 | -24.14797 | 47.93177
20 | 12589 | 0.2129549 | -0.07720297 | 0.2265173 | -19.9272 | 49.53281
21 | 10000 | 0.2115207 | -0.06174378 | 0.2203482 | -16.27274 | 52.45986
22 | 7943.3 | 0.2104686 | -0.04919245 | 0.216141 | -13.15548 | 53.97089
23 | 6309.6 | 0.2097949 | -0.03903997 | 0.2133964 | -10.54139 | 55.60692
24 | 5011.9 | 0.2092138 | -0.03075872 | 0.2114628 | -8.363738 | 57.23795
25 | 3981.1 | 0.208944 | -0.02405248 | 0.2103239 | -6.56667 | 58.86898
26 | 3162.3 | 0.2089186 | -0.0186171 | 0.2097465 | -5.092277 | 60.48001
27 | 2511.9 | 0.2089693 | -0.01421089 | 0.209452 | -3.890391 | 62.11104
28 | 1995.3 | 0.2091411 | -0.01061941 | 0.2094105 | -2.90677 | 63.73707
29 | 1584.9 | 0.2093675 | -0.007755661 | 0.2095111 | -2.121454 | 65.3281
30 | 1258.9 | 0.2096935 | -0.005404739 | 0.2097631 | -1.476442 | 66.92913
31 | 1000 | 0.2100764 | -0.003530091 | 0.2101061 | -0.9626986 | 68.52516
32 | 794.33 | 0.2105773 | -0.001993634 | 0.2105867 | -0.5424299 | 70.25119
33 | 630.96 | 0.2110016 | -0.0007347762 | 0.2110028 | -0.1995218 | 71.86222
34 | 501.19 | 0.2116553 | 0.0002819596 | 0.2116555 | 0.07632736 | 73.49325
35 | 398.11 | 0.2122297 | 0.001070222 | 0.2122324 | 0.2889259 | 75.09928
36 | 316.23 | 0.2126688 | 0.001706295 | 0.2126756 | 0.4596887 | 76.72531
37 | 251.19 | 0.2132381 | 0.002176903 | 0.2132492 | 0.5849002 | 78.39134
38 | 199.53 | 0.2137758 | 0.002611383 | 0.2137917 | 0.6998632 | 80.01737
39 | 158.49 | 0.2143723 | 0.002850396 | 0.2143913 | 0.7617869 | 81.6784
40 | 125.89 | 0.2148793 | 0.003040636 | 0.2149008 | 0.8107064 | 83.37943
41 | 100 | 0.2153558 | 0.003176524 | 0.2153792 | 0.8450582 | 85.05046
42 | 79.433 | 0.2158198 | 0.003281706 | 0.2158447 | 0.8711592 | 86.77649
43 | 63.096 | 0.216359 | 0.003340802 | 0.2163848 | 0.8846345 | 88.55753
44 | 50.119 | 0.2167356 | 0.003389642 | 0.2167621 | 0.8960057 | 90.33356
45 | 39.811 | 0.2171383 | 0.003424759 | 0.2171653 | 0.9036083 | 99.82474
46 | 31.623 | 0.2175797 | 0.00346624 | 0.2176073 | 0.9126959 | 101.7658
47 | 25.119 | 0.2179505 | 0.003617259 | 0.2179805 | 0.9508336 | 103.6118
48 | 19.953 | 0.2184544 | 0.003764109 | 0.2184869 | 0.987145 | 107.0439
49 | 15.849 | 0.2189191 | 0.003832069 | 0.2189526 | 1.002832 | 109.2049
50 | 12.589 | 0.2196044 | 0.00392428 | 0.2196394 | 1.023754 | 111.476
51 | 10 | 0.2201362 | 0.003906684 | 0.2201708 | 1.016702 | 114.087
52 | 7.9433 | 0.2208469 | 0.003967665 | 0.2208825 | 1.029247 | 116.698
53 | 6.3096 | 0.2214836 | 0.003902897 | 0.221518 | 1.009539 | 119.4191
54 | 5.0119 | 0.2220136 | 0.003882436 | 0.2220475 | 1.001851 | 122.1552
55 | 3.9811 | 0.222605 | 0.003638949 | 0.2226347 | 0.9365371 | 124.8762
56 | 3.1623 | 0.2232155 | 0.003428321 | 0.2232418 | 0.8799252 | 127.6423
57 | 2.5119 | 0.2236723 | 0.003202254 | 0.2236952 | 0.8202318 | 130.5183
58 | 1.9953 | 0.2240742 | 0.002932316 | 0.2240934 | 0.7497505 | 133.5044
59 | 1.5849 | 0.2244431 | 0.002874426 | 0.2244615 | 0.7337426 | 136.5854
60 | 1.2589 | 0.2248383 | 0.002639423 | 0.2248538 | 0.6725762 | 139.8065
61 | 1 | 0.2252339 | 0.002425038 | 0.2252469 | 0.6168658 | 143.3925
62 | 0.79433 | 0.2255557 | 0.00233228 | 0.2255678 | 0.5924258 | 146.9536
63 | 0.63096 | 0.225734 | 0.002246708 | 0.2257452 | 0.5702403 | 150.7947
64 | 0.50119 | 0.2261803 | 0.002312308 | 0.2261921 | 0.5857313 | 154.9058
65 | 0.39811 | 0.2263402 | 0.002300218 | 0.2263519 | 0.5822575 | 159.3918
66 | 0.31623 | 0.2266718 | 0.00240851 | 0.2266846 | 0.6087757 | 164.5029
67 | 0.25119 | 0.2268885 | 0.002319251 | 0.2269004 | 0.5856562 | 170.229
68 | 0.19953 | 0.2270944 | 0.002389134 | 0.227107 | 0.6027548 | 176.7852
69 | 0.15849 | 0.2274871 | 0.002465498 | 0.2275004 | 0.6209455 | 184.3163
70 | 0.12589 | 0.2273234 | 0.002857849 | 0.2273414 | 0.7202693 | 193.1625
71 | 0.1 | 0.2276834 | 0.002966613 | 0.2277027 | 0.7464962 | 203.6487
72 | 0.079433 | 0.2277431 | 0.003220498 | 0.2277658 | 0.8101614 | 216.2449
73 | 0.063096 | 0.2283327 | 0.003660223 | 0.2283621 | 0.9183851 | 231.3812
74 | 0.050119 | 0.2283902 | 0.004410218 | 0.2284327 | 1.106245 | 249.8325
75 | 0.039811 | 0.2285944 | 0.004785132 | 0.2286445 | 1.199189 | 272.3739
76 | 0.031623 | 0.2290519 | 0.005315468 | 0.2291136 | 1.329389 | 300.0454
77 | 0.025119 | 0.2296941 | 0.005897433 | 0.2297698 | 1.470755 | 334.1971
78 | 0.019953 | 0.2304622 | 0.006954553 | 0.2305671 | 1.728464 | 376.6189
79 | 0.015849 | 0.2314569 | 0.008123561 | 0.2315994 | 2.010114 | 429.3058
80 | 0.012589 | 0.2322075 | 0.00942895 | 0.2323989 | 2.325258 | 494.9981
81 | 0.01 | 0.2330192 | 0.0109791 | 0.2332777 | 2.697595 | 576.9456