## Sheet1
Index | Frequency (Hz) | Z' (Ω) | -Z'' (Ω) | Z (Ω) | -Phase (°) | Time (s)
1 | 1000000 | 1.951654 | -4.499288 | 4.904339 | -66.55027 | 11.6291
2 | 794330 | 1.401735 | -3.738928 | 3.993049 | -69.44883 | 13.47514
3 | 630960 | 1.053663 | -3.030612 | 3.208554 | -70.8288 | 15.39617
4 | 501190 | 0.8119581 | -2.467743 | 2.597889 | -71.78731 | 17.44221
5 | 398110 | 0.6461943 | -2.002085 | 2.103785 | -72.11196 | 19.33825
6 | 316230 | 0.5306857 | -1.620192 | 1.704889 | -71.86405 | 21.16928
7 | 251190 | 0.5399544 | -1.224739 | 1.338483 | -66.20861 | 25.57236
8 | 199530 | 0.4561775 | -0.9995761 | 1.098749 | -65.46942 | 27.21339
9 | 158490 | 0.3942861 | -0.8127089 | 0.9033036 | -64.11963 | 28.94442
10 | 125890 | 0.3508895 | -0.6586524 | 0.7462884 | -61.95405 | 30.58045
11 | 100000 | 0.3203054 | -0.5332173 | 0.6220259 | -59.00662 | 34.70353
12 | 79433 | 0.2983724 | -0.4311912 | 0.5243586 | -55.31784 | 36.22456
13 | 63096 | 0.2823073 | -0.3485826 | 0.4485613 | -50.99695 | 37.96059
14 | 50119 | 0.2702581 | -0.2815575 | 0.3902744 | -46.17307 | 39.69162
15 | 39811 | 0.2613567 | -0.2272827 | 0.3463593 | -41.01108 | 41.32765
16 | 31623 | 0.254635 | -0.1832642 | 0.3137272 | -35.74307 | 42.95368
17 | 25119 | 0.2495876 | -0.1475978 | 0.2899639 | -30.59866 | 44.58471
18 | 19953 | 0.2458488 | -0.1187248 | 0.273015 | -25.77673 | 46.21074
19 | 15849 | 0.2428427 | -0.09529704 | 0.2608719 | -21.42618 | 47.84177
20 | 12589 | 0.2407159 | -0.07641561 | 0.2525539 | -17.61212 | 49.4728
21 | 10000 | 0.2390346 | -0.06111231 | 0.246723 | -14.34122 | 52.39986
22 | 7943.3 | 0.2376813 | -0.04868107 | 0.2426154 | -11.57504 | 53.94089
23 | 6309.6 | 0.236841 | -0.03862483 | 0.2399698 | -9.26245 | 55.55692
24 | 5011.9 | 0.2362426 | -0.03045273 | 0.2381973 | -7.345178 | 57.19295
25 | 3981.1 | 0.2357704 | -0.02379763 | 0.2369684 | -5.763664 | 58.76897
26 | 3162.3 | 0.2356985 | -0.01841585 | 0.2364168 | -4.46762 | 60.39501
27 | 2511.9 | 0.2356388 | -0.01404296 | 0.2360569 | -3.410525 | 62.01604
28 | 1995.3 | 0.2357785 | -0.01052434 | 0.2360132 | -2.55579 | 63.65207
29 | 1584.9 | 0.2360233 | -0.007666573 | 0.2361478 | -1.860443 | 65.2431
30 | 1258.9 | 0.2362284 | -0.005310892 | 0.2362881 | -1.287908 | 66.84413
31 | 1000 | 0.2366838 | -0.0034605 | 0.2367091 | -0.8376489 | 68.47015
32 | 794.33 | 0.2372306 | -0.001905982 | 0.2372382 | -0.4603216 | 70.19619
33 | 630.96 | 0.2376011 | -0.0006906528 | 0.2376021 | -0.1665455 | 71.80722
34 | 501.19 | 0.2380344 | 0.0003346402 | 0.2380346 | 0.08054913 | 73.44825
35 | 398.11 | 0.2386091 | 0.001102258 | 0.2386116 | 0.2646767 | 75.01428
36 | 316.23 | 0.2391722 | 0.001746486 | 0.2391786 | 0.4183784 | 76.65531
37 | 251.19 | 0.2397927 | 0.002177815 | 0.2398026 | 0.5203502 | 78.28134
38 | 199.53 | 0.2401062 | 0.002641024 | 0.2401207 | 0.6301937 | 79.91237
39 | 158.49 | 0.2407058 | 0.002938225 | 0.2407237 | 0.6993582 | 81.5684
40 | 125.89 | 0.2412387 | 0.003061796 | 0.2412581 | 0.7271577 | 83.26943
41 | 100 | 0.2416296 | 0.003198967 | 0.2416508 | 0.7585022 | 84.96046
42 | 79.433 | 0.242266 | 0.003279548 | 0.2422882 | 0.7755637 | 86.68649
43 | 63.096 | 0.2428112 | 0.003365712 | 0.2428345 | 0.7941509 | 88.46253
44 | 50.119 | 0.2430431 | 0.003406435 | 0.2430669 | 0.8029917 | 90.23856
45 | 39.811 | 0.2435156 | 0.003454751 | 0.2435401 | 0.8127996 | 99.69473
46 | 31.623 | 0.2439579 | 0.003480063 | 0.2439827 | 0.8172697 | 101.6258
47 | 25.119 | 0.2444064 | 0.003533692 | 0.244432 | 0.8283395 | 103.9018
48 | 19.953 | 0.2447179 | 0.003734067 | 0.2447464 | 0.8741888 | 107.3639
49 | 15.849 | 0.2452727 | 0.003790164 | 0.245302 | 0.8853128 | 109.4949
50 | 12.589 | 0.2458167 | 0.003910452 | 0.2458478 | 0.9113842 | 111.776
51 | 10 | 0.2464633 | 0.003945807 | 0.2464949 | 0.9172107 | 114.392
52 | 7.9433 | 0.2469901 | 0.003914847 | 0.2470211 | 0.9080745 | 116.9981
53 | 6.3096 | 0.2477067 | 0.003887313 | 0.2477372 | 0.8990806 | 119.7141
54 | 5.0119 | 0.2482713 | 0.003809339 | 0.2483005 | 0.8790461 | 122.4652
55 | 3.9811 | 0.2487583 | 0.003624182 | 0.2487847 | 0.8346885 | 125.1862
56 | 3.1623 | 0.2492687 | 0.003385843 | 0.2492917 | 0.7782068 | 128.0323
57 | 2.5119 | 0.249674 | 0.003110868 | 0.2496934 | 0.7138523 | 130.9633
58 | 1.9953 | 0.2501316 | 0.002891875 | 0.2501483 | 0.6623908 | 133.8994
59 | 1.5849 | 0.2504251 | 0.002817172 | 0.2504409 | 0.6445252 | 137.0154
60 | 1.2589 | 0.2505934 | 0.002492943 | 0.2506058 | 0.5699688 | 140.2515
61 | 1 | 0.2509725 | 0.002475301 | 0.2509847 | 0.5650807 | 143.8026
62 | 0.79433 | 0.251175 | 0.002327915 | 0.2511858 | 0.5310077 | 147.4036
63 | 0.63096 | 0.2513078 | 0.002289077 | 0.2513182 | 0.5218735 | 151.2547
64 | 0.50119 | 0.2515579 | 0.002234505 | 0.2515678 | 0.5089259 | 155.3608
65 | 0.39811 | 0.2517641 | 0.002154677 | 0.2517733 | 0.4903435 | 159.8718
66 | 0.31623 | 0.2519989 | 0.002268456 | 0.2520091 | 0.5157542 | 164.9879
67 | 0.25119 | 0.2523057 | 0.002271885 | 0.252316 | 0.5159055 | 170.734
68 | 0.19953 | 0.2522059 | 0.00234285 | 0.2522168 | 0.5322301 | 177.3202
69 | 0.15849 | 0.252484 | 0.002653631 | 0.252498 | 0.6021619 | 184.9363
70 | 0.12589 | 0.2524108 | 0.002706954 | 0.2524253 | 0.6144392 | 193.7675
71 | 0.1 | 0.2524911 | 0.002916677 | 0.252508 | 0.6618286 | 204.2987
72 | 0.079433 | 0.2529065 | 0.003234765 | 0.2529271 | 0.7327937 | 216.8899
73 | 0.063096 | 0.25314 | 0.00379955 | 0.2531685 | 0.8599267 | 231.9912
74 | 0.050119 | 0.253182 | 0.004125316 | 0.2532156 | 0.9334875 | 250.3725
75 | 0.039811 | 0.2534611 | 0.004632935 | 0.2535035 | 1.047175 | 272.8739
76 | 0.031623 | 0.2537672 | 0.00534367 | 0.2538234 | 1.20632 | 300.5305
77 | 0.025119 | 0.2538779 | 0.005975903 | 0.2539482 | 1.348407 | 334.6471
78 | 0.019953 | 0.2543888 | 0.00694565 | 0.2544837 | 1.563974 | 377.0539
79 | 0.015849 | 0.2550473 | 0.0077953 | 0.2551664 | 1.750651 | 429.7858
80 | 0.012589 | 0.2554634 | 0.008976156 | 0.255621 | 2.01236 | 495.3831
81 | 0.01 | 0.2560833 | 0.01022894 | 0.2562876 | 2.287394 | 577.3806