## Sheet1
Index | Frequency (Hz) | Z' (Ω) | -Z'' (Ω) | Z (Ω) | -Phase (°) | Time (s)
1 | 1000000 | 1.978075 | -4.556226 | 4.96709 | -66.53203 | 11.93011
2 | 794330 | 1.424673 | -3.7848 | 4.044058 | -69.37268 | 13.76114
3 | 630960 | 1.071402 | -3.066695 | 3.248465 | -70.74227 | 15.64718
4 | 501190 | 0.8275889 | -2.495622 | 2.629264 | -71.65364 | 17.67822
5 | 398110 | 0.6604017 | -2.025015 | 2.129981 | -71.93772 | 19.63925
6 | 316230 | 0.5445189 | -1.639086 | 1.727166 | -71.62305 | 21.49529
7 | 251190 | 0.5543734 | -1.238338 | 1.356765 | -65.88312 | 24.65234
8 | 199530 | 0.4700826 | -1.01049 | 1.114481 | -65.05204 | 26.28337
9 | 158490 | 0.4080279 | -0.8212146 | 0.9169952 | -63.5791 | 28.01941
10 | 125890 | 0.3646247 | -0.6653254 | 0.758689 | -61.27551 | 29.64044
11 | 100000 | 0.333917 | -0.5378876 | 0.6331063 | -58.16827 | 33.87852
12 | 79433 | 0.3120598 | -0.4349981 | 0.5353547 | -54.34502 | 35.42455
13 | 63096 | 0.2960316 | -0.3513671 | 0.4594491 | -49.8854 | 37.14057
14 | 50119 | 0.2841957 | -0.2836747 | 0.4015452 | -44.94743 | 38.87661
15 | 39811 | 0.275403 | -0.2290137 | 0.3581817 | -39.74551 | 40.49264
16 | 31623 | 0.2686617 | -0.1845383 | 0.3259348 | -34.48439 | 42.18367
17 | 25119 | 0.2638024 | -0.148618 | 0.3027855 | -29.39554 | 43.8597
18 | 19953 | 0.2600048 | -0.1194571 | 0.2861337 | -24.67604 | 45.51073
19 | 15849 | 0.2572201 | -0.09591372 | 0.2745207 | -20.44977 | 47.29676
20 | 12589 | 0.2550086 | -0.07684031 | 0.266334 | -16.76884 | 48.95779
21 | 10000 | 0.2532235 | -0.06143026 | 0.2605683 | -13.63613 | 52.46986
22 | 7943.3 | 0.2520974 | -0.04897347 | 0.2568102 | -10.99358 | 54.4509
23 | 6309.6 | 0.2512582 | -0.03884455 | 0.2542431 | -8.788358 | 56.65194
24 | 5011.9 | 0.2507166 | -0.03064864 | 0.2525829 | -6.969496 | 58.66297
25 | 3981.1 | 0.2503473 | -0.02394642 | 0.25149 | -5.463879 | 60.81901
26 | 3162.3 | 0.2503397 | -0.01854477 | 0.2510257 | -4.236642 | 62.88505
27 | 2511.9 | 0.2503572 | -0.01414615 | 0.2507565 | -3.233996 | 64.93609
28 | 1995.3 | 0.2505103 | -0.01062664 | 0.2507356 | -2.429028 | 67.07713
29 | 1584.9 | 0.2507749 | -0.007759808 | 0.2508949 | -1.772356 | 68.96816
30 | 1258.9 | 0.2511032 | -0.005403514 | 0.2511614 | -1.232763 | 70.8392
31 | 1000 | 0.2515028 | -0.003541509 | 0.2515278 | -0.8067508 | 72.47523
32 | 794.33 | 0.2520274 | -0.002009054 | 0.2520354 | -0.4567275 | 74.33126
33 | 630.96 | 0.2524874 | -0.0008045521 | 0.2524886 | -0.1825726 | 75.9823
34 | 501.19 | 0.252815 | 0.0001975359 | 0.2528151 | 0.04476779 | 77.72333
35 | 398.11 | 0.2533635 | 0.0009902036 | 0.2533654 | 0.2239241 | 79.34935
36 | 316.23 | 0.2539728 | 0.001619391 | 0.2539779 | 0.3653266 | 80.99039
37 | 251.19 | 0.2544461 | 0.002152099 | 0.2544552 | 0.4845948 | 82.64142
38 | 199.53 | 0.2549137 | 0.002485424 | 0.2549258 | 0.5586196 | 84.26245
39 | 158.49 | 0.2554933 | 0.002784249 | 0.2555085 | 0.6243585 | 85.93348
40 | 125.89 | 0.2559036 | 0.002968875 | 0.2559209 | 0.6646892 | 87.62451
41 | 100 | 0.2564249 | 0.003081162 | 0.2564434 | 0.6884241 | 89.20054
42 | 79.433 | 0.2567465 | 0.003152848 | 0.2567658 | 0.7035572 | 90.91657
43 | 63.096 | 0.2573506 | 0.00328104 | 0.2573716 | 0.7304414 | 92.6876
44 | 50.119 | 0.2577388 | 0.003247349 | 0.2577592 | 0.7218532 | 94.45864
45 | 39.811 | 0.2580719 | 0.003294086 | 0.2580929 | 0.7312961 | 103.9048
46 | 31.623 | 0.2585459 | 0.003327413 | 0.2585673 | 0.7373398 | 105.8958
47 | 25.119 | 0.2591421 | 0.003407702 | 0.2591645 | 0.7533923 | 107.7969
48 | 19.953 | 0.2596159 | 0.003527959 | 0.2596398 | 0.7785531 | 111.2689
49 | 15.849 | 0.2602637 | 0.003632116 | 0.2602891 | 0.7995405 | 113.44
50 | 12.589 | 0.2607885 | 0.003672374 | 0.2608143 | 0.8067749 | 115.691
51 | 10 | 0.2615417 | 0.003726267 | 0.2615682 | 0.816256 | 118.3271
52 | 7.9433 | 0.2619016 | 0.003789685 | 0.261929 | 0.8290053 | 120.9881
53 | 6.3096 | 0.2625219 | 0.00370523 | 0.2625481 | 0.808618 | 123.8742
54 | 5.0119 | 0.2629809 | 0.003425877 | 0.2630032 | 0.7463552 | 126.7052
55 | 3.9811 | 0.2635809 | 0.003282192 | 0.2636014 | 0.7134279 | 129.4863
56 | 3.1623 | 0.2639091 | 0.003117872 | 0.2639275 | 0.6768717 | 132.2223
57 | 2.5119 | 0.2641978 | 0.002982616 | 0.2642146 | 0.6468035 | 135.1384
58 | 1.9953 | 0.2644754 | 0.002744665 | 0.2644897 | 0.5945811 | 138.1494
59 | 1.5849 | 0.2646388 | 0.002517327 | 0.2646508 | 0.5449989 | 141.2855
60 | 1.2589 | 0.2649354 | 0.002436982 | 0.2649467 | 0.5270146 | 144.5616
61 | 1 | 0.2651727 | 0.00230772 | 0.2651827 | 0.4986158 | 148.1426
62 | 0.79433 | 0.2655089 | 0.002067208 | 0.2655169 | 0.4460865 | 151.7287
63 | 0.63096 | 0.2652745 | 0.002118979 | 0.2652829 | 0.4576616 | 155.5498
64 | 0.50119 | 0.2658199 | 0.002055002 | 0.2658278 | 0.4429337 | 159.6608
65 | 0.39811 | 0.265747 | 0.002166927 | 0.2657558 | 0.4671851 | 164.4419
66 | 0.31623 | 0.2660517 | 0.002208773 | 0.2660609 | 0.4756613 | 170.153
67 | 0.25119 | 0.2659453 | 0.002221208 | 0.2659546 | 0.4785303 | 176.3192
68 | 0.19953 | 0.2662047 | 0.002308228 | 0.2662147 | 0.4967921 | 183.1003
69 | 0.15849 | 0.2662719 | 0.002417773 | 0.2662829 | 0.5202365 | 190.7014
70 | 0.12589 | 0.2663103 | 0.00260739 | 0.266323 | 0.5609535 | 199.5676
71 | 0.1 | 0.2664464 | 0.002929631 | 0.2664625 | 0.6299532 | 210.1038
72 | 0.079433 | 0.2665767 | 0.003142779 | 0.2665953 | 0.6754514 | 222.615
73 | 0.063096 | 0.266549 | 0.003650797 | 0.266574 | 0.7847044 | 237.7363
74 | 0.050119 | 0.2665629 | 0.004075105 | 0.266594 | 0.8758463 | 256.2076
75 | 0.039811 | 0.2667594 | 0.004501142 | 0.2667973 | 0.9666839 | 279.2391
76 | 0.031623 | 0.2672435 | 0.005170249 | 0.2672935 | 1.108339 | 306.9756
77 | 0.025119 | 0.2674816 | 0.00592884 | 0.2675473 | 1.269777 | 341.1172
78 | 0.019953 | 0.2680666 | 0.007000389 | 0.268158 | 1.495903 | 383.934
79 | 0.015849 | 0.2682216 | 0.007951097 | 0.2683395 | 1.697965 | 436.646
80 | 0.012589 | 0.2685604 | 0.008981281 | 0.2687106 | 1.915389 | 502.3132
81 | 0.01 | 0.2690449 | 0.01034695 | 0.2692438 | 2.2024 | 584.3607