## Sheet1
Index | Frequency (Hz) | Z' (Ω) | -Z'' (Ω) | Z (Ω) | -Phase (°) | Time (s)
1 | 1000000 | 1.950894 | -4.578697 | 4.976993 | -66.92209 | 12.32612
2 | 794330 | 1.397412 | -3.805589 | 4.054043 | -69.83677 | 14.97216
3 | 630960 | 1.041306 | -3.084709 | 3.255726 | -71.34685 | 17.54321
4 | 501190 | 0.7969396 | -2.510979 | 2.634412 | -72.3915 | 20.06926
5 | 398110 | 0.6285991 | -2.036769 | 2.131564 | -72.84843 | 22.4203
6 | 316230 | 0.5123522 | -1.648707 | 1.726482 | -72.73685 | 24.67634
7 | 251190 | 0.5242207 | -1.250194 | 1.355652 | -67.25113 | 29.63944
8 | 199530 | 0.4387865 | -1.02028 | 1.110633 | -66.72917 | 31.31047
9 | 158490 | 0.3757502 | -0.8292807 | 0.9104365 | -65.62454 | 33.0915
10 | 125890 | 0.3317686 | -0.6726933 | 0.7500578 | -63.74774 | 34.68253
11 | 100000 | 0.3005319 | -0.544682 | 0.6220916 | -61.11199 | 38.97561
12 | 79433 | 0.2778961 | -0.440545 | 0.5208706 | -57.75624 | 40.52664
13 | 63096 | 0.2615292 | -0.3563769 | 0.442043 | -53.72671 | 42.26767
14 | 50119 | 0.2492915 | -0.2880549 | 0.3809487 | -49.12609 | 44.0287
15 | 39811 | 0.2400125 | -0.2325935 | 0.334224 | -44.10064 | 45.76973
16 | 31623 | 0.233127 | -0.1877122 | 0.299306 | -38.84076 | 47.40576
17 | 25119 | 0.2278103 | -0.1511795 | 0.2734095 | -33.56904 | 49.05679
18 | 19953 | 0.2238759 | -0.1216381 | 0.2547867 | -28.51648 | 50.75782
19 | 15849 | 0.2209136 | -0.09769123 | 0.24155 | -23.85571 | 52.39885
20 | 12589 | 0.2187222 | -0.07834557 | 0.2323304 | -19.70736 | 54.08989
21 | 10000 | 0.2169857 | -0.06265368 | 0.2258502 | -16.10584 | 57.02194
22 | 7943.3 | 0.2158763 | -0.04997185 | 0.2215846 | -13.03348 | 58.58797
23 | 6309.6 | 0.2150695 | -0.03966522 | 0.2186966 | -10.44962 | 60.314
24 | 5011.9 | 0.2143878 | -0.0312891 | 0.216659 | -8.303481 | 61.93503
25 | 3981.1 | 0.2140145 | -0.02448099 | 0.2154101 | -6.525667 | 63.59106
26 | 3162.3 | 0.2138938 | -0.01897736 | 0.214734 | -5.070192 | 65.18709
27 | 2511.9 | 0.2138885 | -0.01449796 | 0.2143793 | -3.877737 | 66.81812
28 | 1995.3 | 0.2139706 | -0.01089451 | 0.2142477 | -2.91475 | 68.43415
29 | 1584.9 | 0.2141686 | -0.007992399 | 0.2143177 | -2.137186 | 70.05018
30 | 1258.9 | 0.2145092 | -0.00561889 | 0.2145828 | -1.500472 | 71.68621
31 | 1000 | 0.21497 | -0.003715267 | 0.2150021 | -0.9901286 | 73.34224
32 | 794.33 | 0.215394 | -0.002159072 | 0.2154048 | -0.5743035 | 75.08328
33 | 630.96 | 0.2157481 | -0.0009049701 | 0.21575 | -0.2403297 | 76.7143
34 | 501.19 | 0.2162687 | 9.733463e-05 | 0.2162687 | 0.02578674 | 78.38034
35 | 398.11 | 0.2168022 | 0.0008854567 | 0.2168041 | 0.2340043 | 80.00137
36 | 316.23 | 0.2172456 | 0.001531491 | 0.217251 | 0.4039047 | 81.6674
37 | 251.19 | 0.2179671 | 0.002063262 | 0.2179769 | 0.5423417 | 83.37343
38 | 199.53 | 0.2185048 | 0.002422721 | 0.2185183 | 0.6352538 | 85.00946
39 | 158.49 | 0.2188024 | 0.002697258 | 0.218819 | 0.7062705 | 86.69049
40 | 125.89 | 0.2193172 | 0.002875306 | 0.219336 | 0.7511198 | 88.48652
41 | 100 | 0.2198275 | 0.002998806 | 0.2198479 | 0.7815595 | 90.18756
42 | 79.433 | 0.2202505 | 0.003121822 | 0.2202727 | 0.8120536 | 92.02859
43 | 63.096 | 0.220795 | 0.003191214 | 0.220818 | 0.8280549 | 93.82962
44 | 50.119 | 0.2210769 | 0.003205626 | 0.2211001 | 0.8307334 | 95.66066
45 | 39.811 | 0.2214753 | 0.003256189 | 0.2214992 | 0.8423173 | 105.0768
46 | 31.623 | 0.2218381 | 0.003295218 | 0.2218626 | 0.8510178 | 107.6529
47 | 25.119 | 0.2223631 | 0.00338756 | 0.2223889 | 0.8727971 | 109.6389
48 | 19.953 | 0.222776 | 0.003495468 | 0.2228035 | 0.8989258 | 113.041
49 | 15.849 | 0.2230811 | 0.003543497 | 0.2231093 | 0.9100292 | 115.197
50 | 12.589 | 0.2236822 | 0.003660174 | 0.2237122 | 0.937463 | 117.4531
51 | 10 | 0.2241777 | 0.003602633 | 0.2242067 | 0.9206887 | 120.0191
52 | 7.9433 | 0.224734 | 0.003628602 | 0.2247633 | 0.9250294 | 122.8652
53 | 6.3096 | 0.2253418 | 0.003583588 | 0.2253703 | 0.9110921 | 125.9312
54 | 5.0119 | 0.2258679 | 0.003379416 | 0.2258932 | 0.8571907 | 129.1973
55 | 3.9811 | 0.2264531 | 0.00316088 | 0.2264751 | 0.7996947 | 132.3883
56 | 3.1623 | 0.2269129 | 0.003024652 | 0.2269331 | 0.763683 | 135.6544
57 | 2.5119 | 0.2273447 | 0.002815409 | 0.2273622 | 0.7095075 | 139.0255
58 | 1.9953 | 0.2277542 | 0.002612378 | 0.2277691 | 0.6571634 | 142.1915
59 | 1.5849 | 0.2279537 | 0.002350818 | 0.2279658 | 0.5908532 | 145.2676
60 | 1.2589 | 0.2283179 | 0.002211204 | 0.2283286 | 0.5548785 | 148.6636
61 | 1 | 0.2286607 | 0.002271069 | 0.228672 | 0.5690457 | 152.3697
62 | 0.79433 | 0.2287177 | 0.002202626 | 0.2287283 | 0.55176 | 155.8658
63 | 0.63096 | 0.2290495 | 0.002127692 | 0.2290594 | 0.5322181 | 159.7368
64 | 0.50119 | 0.2291349 | 0.001946029 | 0.2291431 | 0.486598 | 163.9029
65 | 0.39811 | 0.2295413 | 0.00196948 | 0.2295498 | 0.4915897 | 168.444
66 | 0.31623 | 0.2296071 | 0.00195077 | 0.2296154 | 0.4867803 | 173.5951
67 | 0.25119 | 0.229596 | 0.002164033 | 0.2296062 | 0.5400195 | 179.3562
68 | 0.19953 | 0.2300575 | 0.002488924 | 0.230071 | 0.6198417 | 185.9623
69 | 0.15849 | 0.2299074 | 0.002206137 | 0.229918 | 0.5497801 | 193.6835
70 | 0.12589 | 0.2308005 | 0.002557258 | 0.2308147 | 0.6348084 | 202.5296
71 | 0.1 | 0.2302894 | 0.003269653 | 0.2303126 | 0.8134318 | 213.0208
72 | 0.079433 | 0.2301476 | 0.002961402 | 0.2301667 | 0.7372071 | 225.9421
73 | 0.063096 | 0.2310247 | 0.003015731 | 0.2310444 | 0.7478804 | 241.3734
74 | 0.050119 | 0.2320009 | 0.003327854 | 0.2320248 | 0.8218024 | 259.8147
75 | 0.039811 | 0.2328063 | 0.004800033 | 0.2328557 | 1.181165 | 282.3761
76 | 0.031623 | 0.2329956 | 0.006115314 | 0.2330759 | 1.503467 | 310.0376
77 | 0.025119 | 0.2328735 | 0.00743583 | 0.2329921 | 1.828877 | 344.6443
78 | 0.019953 | 0.2328001 | 0.008497544 | 0.2329552 | 2.090452 | 386.966
79 | 0.015849 | 0.232865 | 0.009521482 | 0.2330595 | 2.34143 | 440.178
80 | 0.012589 | 0.2329294 | 0.01066343 | 0.2331734 | 2.62115 | 505.8103
81 | 0.01 | 0.2333378 | 0.01181769 | 0.2336369 | 2.899341 | 587.8078