## Sheet1
Index | Frequency (Hz) | Z' (Ω) | -Z'' (Ω) | Z (Ω) | -Phase (°) | Time (s)
1 | 1000000 | 1.907148 | -4.524768 | 4.910269 | -67.14503 | 12.22511
2 | 794330 | 1.364293 | -3.760795 | 4.000609 | -70.0609 | 14.05615
3 | 630960 | 1.017076 | -3.047101 | 3.212362 | -71.54178 | 15.95718
4 | 501190 | 0.7744457 | -2.482137 | 2.600148 | -72.67168 | 17.99822
5 | 398110 | 0.6073552 | -2.015187 | 2.104723 | -73.22777 | 19.92925
6 | 316230 | 0.491776 | -1.633043 | 1.705483 | -73.2408 | 21.72529
7 | 251190 | 0.5029862 | -1.239181 | 1.337372 | -67.90766 | 24.79235
8 | 199530 | 0.4173723 | -1.011785 | 1.09449 | -67.58332 | 26.39338
9 | 158490 | 0.3544564 | -0.8221162 | 0.8952733 | -66.67665 | 28.07941
10 | 125890 | 0.3106918 | -0.666527 | 0.7353826 | -65.00811 | 29.65544
11 | 100000 | 0.2797103 | -0.5393943 | 0.6076051 | -62.59039 | 33.81851
12 | 79433 | 0.2575118 | -0.4361758 | 0.5065192 | -59.44302 | 35.30454
13 | 63096 | 0.2415465 | -0.3524685 | 0.4272923 | -55.57718 | 36.99057
14 | 50119 | 0.2296775 | -0.2846712 | 0.3657724 | -51.10283 | 38.7066
15 | 39811 | 0.2207912 | -0.2298349 | 0.3187049 | -46.14973 | 40.29763
16 | 31623 | 0.2139982 | -0.1853522 | 0.2831089 | -40.89711 | 41.87866
17 | 25119 | 0.2088882 | -0.149283 | 0.2567483 | -35.5517 | 43.46969
18 | 19953 | 0.2050585 | -0.1200992 | 0.2376401 | -30.35677 | 45.05572
19 | 15849 | 0.2022332 | -0.09646084 | 0.2240602 | -25.50012 | 46.68175
20 | 12589 | 0.199978 | -0.07732791 | 0.2144081 | -21.14059 | 48.26778
21 | 10000 | 0.1983406 | -0.06186443 | 0.2077648 | -17.32322 | 51.12984
22 | 7943.3 | 0.1971742 | -0.04932046 | 0.203249 | -14.04361 | 52.63086
23 | 6309.6 | 0.1963342 | -0.03915272 | 0.2002 | -11.27791 | 54.23189
24 | 5011.9 | 0.1958835 | -0.03089904 | 0.1983056 | -8.964081 | 55.84292
25 | 3981.1 | 0.1955925 | -0.02417592 | 0.1970809 | -7.046221 | 57.39895
26 | 3162.3 | 0.1954137 | -0.018714 | 0.1963077 | -5.470309 | 58.97498
27 | 2511.9 | 0.1953949 | -0.01429275 | 0.1959169 | -4.183622 | 60.56101
28 | 1995.3 | 0.195508 | -0.01071914 | 0.1958016 | -3.13822 | 62.14204
29 | 1584.9 | 0.1957425 | -0.007827444 | 0.1958989 | -2.289951 | 63.68806
30 | 1258.9 | 0.1961156 | -0.005487848 | 0.1961923 | -1.602874 | 65.23409
31 | 1000 | 0.1965744 | -0.003599302 | 0.1966073 | -1.048976 | 66.83012
32 | 794.33 | 0.1970426 | -0.002070323 | 0.1970535 | -0.6019836 | 68.50615
33 | 630.96 | 0.1974384 | -0.0008096176 | 0.1974401 | -0.2349463 | 70.07718
34 | 501.19 | 0.1979428 | 0.0001945189 | 0.1979429 | 0.05630467 | 71.71321
35 | 398.11 | 0.198494 | 0.0009949136 | 0.1984965 | 0.2871818 | 73.28924
36 | 316.23 | 0.1990138 | 0.001641247 | 0.1990206 | 0.4725017 | 74.87527
37 | 251.19 | 0.1994224 | 0.002126371 | 0.1994337 | 0.6109016 | 76.4913
38 | 199.53 | 0.200121 | 0.002503724 | 0.2001367 | 0.7167928 | 78.09233
39 | 158.49 | 0.2006127 | 0.002787074 | 0.200632 | 0.7959483 | 79.70336
40 | 125.89 | 0.2010045 | 0.002983865 | 0.2010267 | 0.8504798 | 81.36939
41 | 100 | 0.2016137 | 0.003126784 | 0.201638 | 0.8885167 | 83.00042
42 | 79.433 | 0.2021255 | 0.003212732 | 0.202151 | 0.9106249 | 84.68645
43 | 63.096 | 0.2025153 | 0.00329965 | 0.2025422 | 0.9334568 | 86.43248
44 | 50.119 | 0.202969 | 0.00333507 | 0.2029964 | 0.9413665 | 88.17352
45 | 39.811 | 0.2032295 | 0.003364395 | 0.2032574 | 0.9484255 | 97.52969
46 | 31.623 | 0.2036869 | 0.00346371 | 0.2037164 | 0.9742246 | 99.42073
47 | 25.119 | 0.2041829 | 0.003543515 | 0.2042137 | 0.9942461 | 101.2518
48 | 19.953 | 0.2045662 | 0.003667888 | 0.2045991 | 1.027208 | 104.6888
49 | 15.849 | 0.2050048 | 0.003756543 | 0.2050392 | 1.04978 | 106.8049
50 | 12.589 | 0.2056238 | 0.0038171 | 0.2056592 | 1.063489 | 109.0259
51 | 10 | 0.2059842 | 0.004017018 | 0.2060234 | 1.117216 | 111.572
52 | 7.9433 | 0.2067262 | 0.004092202 | 0.2067667 | 1.134037 | 114.153
53 | 6.3096 | 0.2075067 | 0.004004077 | 0.2075453 | 1.10545 | 116.899
54 | 5.0119 | 0.2078551 | 0.003992287 | 0.2078935 | 1.100348 | 119.5801
55 | 3.9811 | 0.208648 | 0.003624389 | 0.2086794 | 0.9951755 | 122.3061
56 | 3.1623 | 0.209473 | 0.003592306 | 0.2095038 | 0.9824838 | 125.1322
57 | 2.5119 | 0.2095937 | 0.003380138 | 0.209621 | 0.9239344 | 127.9983
58 | 1.9953 | 0.2103571 | 0.003144153 | 0.2103806 | 0.8563213 | 130.9093
59 | 1.5849 | 0.2103512 | 0.002723977 | 0.2103689 | 0.7419195 | 133.9804
60 | 1.2589 | 0.2105163 | 0.003074804 | 0.2105387 | 0.8368035 | 137.1914
61 | 1 | 0.2107377 | 0.002648465 | 0.2107543 | 0.7200321 | 140.7675
62 | 0.79433 | 0.211424 | 0.00190153 | 0.2114326 | 0.5152996 | 144.3036
63 | 0.63096 | 0.2111496 | 0.002203307 | 0.2111611 | 0.5978491 | 148.0546
64 | 0.50119 | 0.2126655 | 0.002409095 | 0.2126791 | 0.6490243 | 152.2207
65 | 0.39811 | 0.2125473 | 0.003286816 | 0.2125727 | 0.8859472 | 156.7818
66 | 0.31623 | 0.2134426 | 0.003214783 | 0.2134668 | 0.8628998 | 161.8329
67 | 0.25119 | 0.2134057 | 0.001066431 | 0.2134084 | 0.2863161 | 167.559
68 | 0.19953 | 0.2111095 | 0.003270806 | 0.2111348 | 0.8876362 | 174.1351
69 | 0.15849 | 0.2150259 | 0.0008411768 | 0.2150275 | 0.2241388 | 181.6813
70 | 0.12589 | 0.2134424 | 0.005434643 | 0.2135116 | 1.458543 | 190.4574
71 | 0.1 | 0.2106259 | 0.002351437 | 0.210639 | 0.6396259 | 200.8886
72 | 0.079433 | 0.2139774 | -0.001281302 | 0.2139813 | -0.3430843 | 213.4198
73 | 0.063096 | 0.2196437 | 0.0007965555 | 0.2196452 | 0.2077868 | 228.4961
74 | 0.050119 | 0.220851 | 0.007132021 | 0.2209661 | 1.849631 | 246.8275
75 | 0.039811 | 0.2176172 | 0.01194346 | 0.2179447 | 3.141405 | 269.2689
76 | 0.031623 | 0.2124674 | 0.01530381 | 0.2130178 | 4.119843 | 296.9104
77 | 0.025119 | 0.2076488 | 0.01472344 | 0.2081701 | 4.055797 | 331.127
78 | 0.019953 | 0.2042088 | 0.01333617 | 0.2046439 | 3.736483 | 373.4338
79 | 0.015849 | 0.2017708 | 0.01015012 | 0.2020259 | 2.879849 | 426.0958
80 | 0.012589 | 0.2017552 | 0.007587309 | 0.2018978 | 2.153679 | 491.733
81 | 0.01 | 0.1979354 | 0.004067404 | 0.1979772 | 1.177214 | 573.7205