## Sheet1
Index | Frequency (Hz) | Z' (Ω) | -Z'' (Ω) | Z (Ω) | -Phase (°) | Time (s)
1 | 1000000 | 1.92138 | -4.546165 | 4.935516 | -67.08925 | 12.07811
2 | 794330 | 1.368967 | -3.781081 | 4.021274 | -70.09685 | 13.90914
3 | 630960 | 1.016611 | -3.064002 | 3.228252 | -71.64457 | 16.23019
4 | 501190 | 0.773963 | -2.494549 | 2.611856 | -72.76288 | 18.98124
5 | 398110 | 0.6069446 | -2.024991 | 2.113994 | -73.31511 | 21.84229
6 | 316230 | 0.4899108 | -1.63874 | 1.710404 | -73.35566 | 24.13333
7 | 251190 | 0.5012855 | -1.242949 | 1.340227 | -68.03561 | 29.50144
8 | 199530 | 0.4162556 | -1.014451 | 1.096531 | -67.69038 | 31.57247
9 | 158490 | 0.3539559 | -0.8248156 | 0.8975554 | -66.77421 | 33.58851
10 | 125890 | 0.3099666 | -0.668386 | 0.7367626 | -65.1203 | 35.25954
11 | 100000 | 0.2791759 | -0.5412395 | 0.6089987 | -62.71494 | 39.66762
12 | 79433 | 0.2569637 | -0.4380583 | 0.5078636 | -59.60424 | 41.26365
13 | 63096 | 0.2407854 | -0.3543309 | 0.4284017 | -55.80195 | 43.00968
14 | 50119 | 0.2287835 | -0.2865899 | 0.3667092 | -51.39978 | 44.79572
15 | 39811 | 0.2195346 | -0.2315381 | 0.3190695 | -46.52434 | 46.43675
16 | 31623 | 0.2125202 | -0.1869185 | 0.2830254 | -41.3327 | 48.05778
17 | 25119 | 0.2072145 | -0.1507332 | 0.2562389 | -36.03312 | 49.67881
18 | 19953 | 0.203232 | -0.1213967 | 0.2367285 | -30.85117 | 51.31484
19 | 15849 | 0.20011 | -0.09755566 | 0.2226233 | -25.9897 | 52.96587
20 | 12589 | 0.1980789 | -0.07828684 | 0.2129884 | -21.56545 | 54.6969
21 | 10000 | 0.1961946 | -0.06264855 | 0.2059543 | -17.70924 | 57.70896
22 | 7943.3 | 0.1949426 | -0.05000163 | 0.201253 | -14.3859 | 59.29498
23 | 6309.6 | 0.1940016 | -0.03970309 | 0.1980226 | -11.56607 | 60.89602
24 | 5011.9 | 0.1934185 | -0.03136022 | 0.1959443 | -9.209601 | 62.52704
25 | 3981.1 | 0.1930493 | -0.02456358 | 0.1946058 | -7.251347 | 64.17307
26 | 3162.3 | 0.192887 | -0.01904284 | 0.1938248 | -5.638274 | 65.79411
27 | 2511.9 | 0.1928301 | -0.01456451 | 0.1933793 | -4.319367 | 67.46013
28 | 1995.3 | 0.1930472 | -0.01098139 | 0.1933593 | -3.255732 | 69.11117
29 | 1584.9 | 0.1932503 | -0.008069857 | 0.1934187 | -2.391201 | 70.7222
30 | 1258.9 | 0.1936045 | -0.005722207 | 0.1936891 | -1.69295 | 72.37323
31 | 1000 | 0.1938973 | -0.003803188 | 0.1939346 | -1.123681 | 73.98426
32 | 794.33 | 0.1942904 | -0.002256134 | 0.1943035 | -0.6652987 | 75.78529
33 | 630.96 | 0.1947543 | -0.001025618 | 0.194757 | -0.3017292 | 77.41132
34 | 501.19 | 0.1951618 | -2.445519e-05 | 0.1951618 | -0.007179578 | 79.33236
35 | 398.11 | 0.1957299 | 0.0007723746 | 0.1957314 | 0.2260951 | 81.34839
36 | 316.23 | 0.1962292 | 0.00140419 | 0.1962343 | 0.4099938 | 83.60944
37 | 251.19 | 0.1966358 | 0.0018823 | 0.1966448 | 0.5484483 | 85.90548
38 | 199.53 | 0.1972548 | 0.002248305 | 0.1972676 | 0.6530273 | 87.97152
39 | 158.49 | 0.1977181 | 0.002565862 | 0.1977348 | 0.7435071 | 90.17256
40 | 125.89 | 0.1982024 | 0.00271156 | 0.1982209 | 0.7838012 | 92.3536
41 | 100 | 0.1985938 | 0.002869726 | 0.1986146 | 0.8278795 | 94.38963
42 | 79.433 | 0.1992401 | 0.002951006 | 0.199262 | 0.8485632 | 96.37567
43 | 63.096 | 0.1996085 | 0.00299438 | 0.199631 | 0.8594447 | 98.35671
44 | 50.119 | 0.1999951 | 0.003042435 | 0.2000182 | 0.8715477 | 100.2177
45 | 39.811 | 0.2003974 | 0.003087968 | 0.2004212 | 0.8828135 | 109.6689
46 | 31.623 | 0.2008908 | 0.003153435 | 0.2009156 | 0.8993128 | 111.59
47 | 25.119 | 0.2013003 | 0.003219056 | 0.201326 | 0.9161567 | 113.461
48 | 19.953 | 0.2018421 | 0.003244815 | 0.2018682 | 0.921008 | 116.9531
49 | 15.849 | 0.202285 | 0.003300706 | 0.2023119 | 0.9348187 | 119.1591
50 | 12.589 | 0.202823 | 0.003425569 | 0.202852 | 0.9676019 | 121.4551
51 | 10 | 0.2033753 | 0.003355039 | 0.203403 | 0.9451102 | 124.0462
52 | 7.9433 | 0.2037007 | 0.003316755 | 0.2037277 | 0.9328358 | 126.7172
53 | 6.3096 | 0.2044449 | 0.003320343 | 0.2044718 | 0.9304459 | 129.4533
54 | 5.0119 | 0.2048754 | 0.003133731 | 0.2048994 | 0.8763156 | 132.2243
55 | 3.9811 | 0.2053856 | 0.003004029 | 0.2054076 | 0.8379647 | 134.9804
56 | 3.1623 | 0.2059385 | 0.002730919 | 0.2059567 | 0.759746 | 137.8164
57 | 2.5119 | 0.2061522 | 0.002587498 | 0.2061684 | 0.7191042 | 140.7975
58 | 1.9953 | 0.2064499 | 0.002402062 | 0.2064639 | 0.6666111 | 144.3436
59 | 1.5849 | 0.206758 | 0.002232455 | 0.2067701 | 0.618623 | 147.8896
60 | 1.2589 | 0.2070467 | 0.002093778 | 0.2070572 | 0.5793889 | 151.6307
61 | 1 | 0.2071873 | 0.001984043 | 0.2071968 | 0.5486524 | 155.5768
62 | 0.79433 | 0.2074603 | 0.002019369 | 0.2074702 | 0.5576857 | 159.4178
63 | 0.63096 | 0.2076763 | 0.001975613 | 0.2076857 | 0.5450351 | 163.3889
64 | 0.50119 | 0.2078214 | 0.002037815 | 0.2078314 | 0.5618018 | 167.55
65 | 0.39811 | 0.2080969 | 0.001897548 | 0.2081056 | 0.5224416 | 172.0711
66 | 0.31623 | 0.2083255 | 0.001943525 | 0.2083345 | 0.5345123 | 177.2722
67 | 0.25119 | 0.2082111 | 0.002077537 | 0.2082215 | 0.5716803 | 183.0583
68 | 0.19953 | 0.208478 | 0.002342755 | 0.2084912 | 0.6438296 | 189.6094
69 | 0.15849 | 0.208723 | 0.00229702 | 0.2087356 | 0.630521 | 197.2405
70 | 0.12589 | 0.2090641 | 0.002562555 | 0.2090798 | 0.7022547 | 206.4017
71 | 0.1 | 0.20876 | 0.002831926 | 0.2087792 | 0.7771962 | 217.4329
72 | 0.079433 | 0.2090667 | 0.003049361 | 0.2090889 | 0.8356333 | 229.9741
73 | 0.063096 | 0.2096996 | 0.003237861 | 0.2097246 | 0.8846037 | 245.1204
74 | 0.050119 | 0.2102465 | 0.003709032 | 0.2102792 | 1.01067 | 263.5218
75 | 0.039811 | 0.2104251 | 0.005046388 | 0.2104856 | 1.373797 | 286.5582
76 | 0.031623 | 0.2110458 | 0.005622761 | 0.2111206 | 1.526135 | 314.2097
77 | 0.025119 | 0.2114831 | 0.006571835 | 0.2115852 | 1.779893 | 348.3463
78 | 0.019953 | 0.2117232 | 0.007213847 | 0.211846 | 1.951431 | 390.7731
79 | 0.015849 | 0.2123243 | 0.008031867 | 0.2124761 | 2.166369 | 443.9301
80 | 0.012589 | 0.2130452 | 0.009090636 | 0.213239 | 2.443328 | 509.9423
81 | 0.01 | 0.2133248 | 0.01019837 | 0.2135684 | 2.737043 | 592.0198