## Sheet1
Index | Frequency (Hz) | Z' (Ω) | -Z'' (Ω) | Z (Ω) | -Phase (°) | Time (s)
1 | 1000000 | 1.896308 | -4.4455 | 4.833058 | -66.89846 | 11.4471
2 | 794330 | 1.356669 | -3.695259 | 3.936431 | -69.8399 | 13.30313
3 | 630960 | 1.013302 | -2.997061 | 3.163725 | -71.31968 | 15.21917
4 | 501190 | 0.7740135 | -2.439753 | 2.559588 | -72.39833 | 17.23521
5 | 398110 | 0.6117147 | -1.984196 | 2.076349 | -72.86581 | 19.17124
6 | 316230 | 0.4957559 | -1.606998 | 1.68173 | -72.8551 | 21.00727
7 | 251190 | 0.505105 | -1.21763 | 1.318239 | -67.47003 | 25.39036
8 | 199530 | 0.4208758 | -0.9942164 | 1.079631 | -67.05589 | 27.03139
9 | 158490 | 0.3588798 | -0.8085861 | 0.8846503 | -66.06662 | 28.75242
10 | 125890 | 0.3153931 | -0.6557003 | 0.7276095 | -64.31236 | 30.39345
11 | 100000 | 0.2847639 | -0.5311164 | 0.6026401 | -61.80152 | 34.58653
12 | 79433 | 0.2626004 | -0.4298259 | 0.5036956 | -58.57732 | 36.11756
13 | 63096 | 0.2465741 | -0.3475357 | 0.4261219 | -54.64456 | 37.82359
14 | 50119 | 0.2345524 | -0.2809273 | 0.3659712 | -50.14075 | 39.56462
15 | 39811 | 0.2255709 | -0.2269129 | 0.3199558 | -45.16994 | 41.28565
16 | 31623 | 0.2186344 | -0.1830767 | 0.2851633 | -39.94162 | 42.90668
17 | 25119 | 0.2135772 | -0.1474917 | 0.2595555 | -34.6281 | 44.52771
18 | 19953 | 0.2098081 | -0.118663 | 0.2410401 | -29.49159 | 46.14874
19 | 15849 | 0.2068168 | -0.09530804 | 0.2277209 | -24.74182 | 47.76977
20 | 12589 | 0.2046143 | -0.07645669 | 0.2184322 | -20.48883 | 49.3958
21 | 10000 | 0.2027278 | -0.06112162 | 0.2117414 | -16.77784 | 52.29286
22 | 7943.3 | 0.201648 | -0.04874114 | 0.2074551 | -13.58855 | 53.83388
23 | 6309.6 | 0.2006968 | -0.03869158 | 0.2043924 | -10.91197 | 55.46492
24 | 5011.9 | 0.2000402 | -0.03050056 | 0.2023521 | -8.669242 | 57.09094
25 | 3981.1 | 0.1997801 | -0.02386812 | 0.2012009 | -6.812945 | 58.68197
26 | 3162.3 | 0.1996102 | -0.01845531 | 0.2004615 | -5.282363 | 60.298
27 | 2511.9 | 0.1996181 | -0.01410145 | 0.2001156 | -4.040784 | 61.91403
28 | 1995.3 | 0.1996973 | -0.01055601 | 0.1999761 | -3.02584 | 63.54506
29 | 1584.9 | 0.1998585 | -0.007716364 | 0.2000074 | -2.211042 | 65.13609
30 | 1258.9 | 0.2002072 | -0.005393009 | 0.2002799 | -1.543011 | 66.73212
31 | 1000 | 0.2005242 | -0.003522285 | 0.2005551 | -1.006319 | 68.36315
32 | 794.33 | 0.2010063 | -0.002000015 | 0.2010162 | -0.5700748 | 70.08419
33 | 630.96 | 0.2013978 | -0.0007603262 | 0.2013992 | -0.2163047 | 71.70522
34 | 501.19 | 0.2019177 | 0.0002523334 | 0.2019179 | 0.07160161 | 73.35125
35 | 398.11 | 0.2023929 | 0.001031881 | 0.2023955 | 0.2921147 | 74.92227
36 | 316.23 | 0.2028548 | 0.001659989 | 0.2028616 | 0.468849 | 76.55831
37 | 251.19 | 0.2034973 | 0.002202683 | 0.2035092 | 0.6201531 | 78.21933
38 | 199.53 | 0.2039676 | 0.002549431 | 0.2039835 | 0.716114 | 79.84536
39 | 158.49 | 0.2044483 | 0.002854141 | 0.2044682 | 0.7998092 | 81.5214
40 | 125.89 | 0.2049318 | 0.00302874 | 0.2049542 | 0.8467276 | 83.21743
41 | 100 | 0.2053585 | 0.00312783 | 0.2053823 | 0.8726088 | 84.88846
42 | 79.433 | 0.2058113 | 0.003242565 | 0.2058369 | 0.9026226 | 86.61449
43 | 63.096 | 0.2064909 | 0.003290151 | 0.2065171 | 0.9128531 | 88.39052
44 | 50.119 | 0.206846 | 0.003342521 | 0.206873 | 0.9257886 | 90.16656
45 | 39.811 | 0.207263 | 0.003411564 | 0.2072911 | 0.9430072 | 99.66273
46 | 31.623 | 0.2077038 | 0.003490205 | 0.2077332 | 0.9626938 | 101.6138
47 | 25.119 | 0.2082032 | 0.003545176 | 0.2082334 | 0.9755085 | 104.1648
48 | 19.953 | 0.2085669 | 0.00358655 | 0.2085978 | 0.9851704 | 107.6119
49 | 15.849 | 0.2092554 | 0.003729034 | 0.2092886 | 1.020931 | 109.7729
50 | 12.589 | 0.2096861 | 0.003858015 | 0.2097216 | 1.054066 | 112.044
51 | 10 | 0.2102466 | 0.003875317 | 0.2102823 | 1.055971 | 114.64
52 | 7.9433 | 0.210771 | 0.003993898 | 0.2108089 | 1.085567 | 117.2561
53 | 6.3096 | 0.2114602 | 0.003874123 | 0.2114957 | 1.049588 | 119.9571
54 | 5.0119 | 0.212179 | 0.003800663 | 0.2122131 | 1.026203 | 122.7032
55 | 3.9811 | 0.2128434 | 0.003642097 | 0.2128745 | 0.9803286 | 125.4442
56 | 3.1623 | 0.2133749 | 0.003462304 | 0.213403 | 0.9296219 | 128.2203
57 | 2.5119 | 0.2137604 | 0.003253896 | 0.2137851 | 0.8720985 | 131.0463
58 | 1.9953 | 0.2140543 | 0.003084042 | 0.2140765 | 0.8254464 | 134.0424
59 | 1.5849 | 0.2145429 | 0.002731569 | 0.2145603 | 0.7294529 | 137.1284
60 | 1.2589 | 0.2149296 | 0.002543097 | 0.2149447 | 0.6779054 | 140.3645
61 | 1 | 0.2151317 | 0.002390991 | 0.215145 | 0.6367637 | 143.9606
62 | 0.79433 | 0.2155528 | 0.002577749 | 0.2155683 | 0.685155 | 147.4816
63 | 0.63096 | 0.2159782 | 0.002260592 | 0.21599 | 0.5996793 | 151.2927
64 | 0.50119 | 0.2153729 | 0.002368504 | 0.2153859 | 0.630069 | 155.4638
65 | 0.39811 | 0.2156324 | 0.001983506 | 0.2156415 | 0.5270234 | 159.9549
66 | 0.31623 | 0.2156357 | 0.0021618 | 0.2156465 | 0.5743849 | 165.0759
67 | 0.25119 | 0.2163597 | 0.003094076 | 0.2163818 | 0.8193088 | 170.847
68 | 0.19953 | 0.2171501 | 0.001624349 | 0.2171562 | 0.4285818 | 177.4082
69 | 0.15849 | 0.2162858 | 0.003515387 | 0.2163144 | 0.9311711 | 184.9993
70 | 0.12589 | 0.2164061 | 0.001362841 | 0.2164104 | 0.3608217 | 193.8305
71 | 0.1 | 0.2190327 | 0.002594072 | 0.219048 | 0.6785399 | 204.2717
72 | 0.079433 | 0.2181206 | 0.005326939 | 0.2181857 | 1.398999 | 216.7779
73 | 0.063096 | 0.2157151 | 0.005479488 | 0.2157847 | 1.455086 | 231.8692
74 | 0.050119 | 0.2148613 | 0.003653792 | 0.2148923 | 0.9742413 | 250.2205
75 | 0.039811 | 0.2157842 | 0.001701491 | 0.2157909 | 0.4517764 | 272.7319
76 | 0.031623 | 0.2178422 | 0.0004570826 | 0.2178427 | 0.1202195 | 300.3534
77 | 0.025119 | 0.2207014 | 0.0001838609 | 0.2207015 | 0.0477317 | 334.4851
78 | 0.019953 | 0.2242464 | 0.0008930262 | 0.2242482 | 0.2281702 | 376.8819
79 | 0.015849 | 0.227873 | 0.002563752 | 0.2278874 | 0.644596 | 429.6138
80 | 0.012589 | 0.23215 | 0.004624194 | 0.2321961 | 1.141123 | 495.2311
81 | 0.01 | 0.2359 | 0.007507711 | 0.2360194 | 1.82287 | 577.1936